## Data
200 | -6.948757e-06
201 | -8.874799e-06
202 | -1.181282e-05
203 | -1.148868e-05
204 | -1.206989e-05
205 | -1.467497e-05
206 | -9.085939e-06
207 | -4.83167e-06
208 | -1.807859e-06
209 | -5.706377e-06
210 | -9.183023e-06
211 | -5.076351e-06
212 | -7.049413e-06
213 | -9.803523e-06
214 | -8.295427e-06
215 | -6.797929e-06
216 | -3.045778e-06
217 | -2.05797e-06
218 | -3.420707e-06
219 | -6.821821e-06
220 | -1.010972e-05
221 | -5.623302e-06
222 | -3.772081e-06
223 | -4.919449e-06
224 | -7.599256e-06
225 | -1.035828e-05
226 | -6.790948e-06
227 | -3.531708e-06
228 | -2.85652e-06
229 | -4.561629e-06
230 | -6.261168e-06
231 | -3.882561e-06
232 | -4.257872e-06
233 | -3.400672e-06
234 | -3.771643e-07
235 | -5.65155e-07
236 | -2.444717e-06
237 | -4.60132e-06
238 | -3.471331e-06
239 | -1.311678e-06
240 | -2.712675e-06
241 | -3.268233e-06
242 | -3.262924e-06
243 | -4.279829e-06
244 | -2.506082e-06
245 | -6.47934e-07
246 | -4.614172e-07
247 | -3.036504e-06
248 | -4.403486e-06
249 | -2.653356e-06
250 | -2.098922e-06
251 | -3.551459e-06
252 | -2.636044e-06
253 | -2.722788e-06
254 | -3.98775e-06
255 | -1.901252e-06
256 | -2.442482e-06
257 | -1.446215e-06
258 | 1.355299e-06
259 | -9.032104e-08
260 | -9.026017e-08
261 | -1.264001e-06
262 | -2.43554e-06
263 | 4.515335e-07
264 | -1.536591e-06
265 | -2.621026e-06
266 | -1.627164e-06
267 | -3.43772e-06
268 | -2.262419e-06
269 | -3.439955e-06
270 | -1.993165e-06
271 | -9.062899e-07
272 | -4.530879e-07
273 | -7.256033e-07
274 | -4.534308e-07
275 | 2.722113e-07
276 | -1.18015e-06
277 | 8.169165e-07
278 | 6.350798e-07
279 | -2.539499e-06
280 | -6.348941e-07
281 | -2.177548e-06
282 | -7.260491e-07
283 | -1.815227e-07
284 | -1.905685e-06
285 | -1.542277e-06
286 | -8.161839e-07
287 | 7.255164e-07
288 | 5.441433e-07
289 | -1.450572e-06
290 | 9.062828e-07
291 | -9.061912e-07
292 | -1.087258e-06
293 | 2.717547e-07
294 | -4.798116e-06
295 | -1.630082e-06
296 | -1.087016e-06
297 | 1.35826e-06
298 | 6.333473e-07
299 | 3.620191e-07
300 | 2.623266e-06
301 | -3.344557e-06
302 | 5.424935e-07
303 | -2.711128e-07
304 | -4.426958e-06
305 | -1.084105e-06
306 | 8.131084e-07
307 | -2.979096e-06
308 | -5.146415e-06
309 | 2.709582e-07
310 | 2.346631e-06
311 | 9.023815e-07
312 | -2.615944e-06
313 | 1.353462e-06
314 | -2.975502e-06
315 | -5.500584e-06
316 | -2.704622e-06
317 | -5.225381e-06
318 | -7.751574e-06
319 | -3.964587e-06
320 | -3.243929e-06
321 | -3.512548e-06
322 | 2.520777e-06
323 | -4.499884e-07
324 | -5.397701e-06
325 | -8.099806e-07
326 | -1.619075e-06
327 | -5.844942e-06
328 | -6.113054e-06
329 | 3.233624e-06
330 | -4.580577e-06
331 | -4.759714e-06
332 | -5.207826e-06
333 | -6.82202e-06
334 | -8.973875e-07
335 | -4.486004e-06
336 | -4.755833e-06
337 | -5.740896e-06
338 | -3.230328e-06
339 | -3.497768e-06
340 | -2.241837e-06
341 | -3.941369e-06
342 | -3.673434e-06
343 | -5.556472e-06
344 | 3.223512e-06
345 | -6.269569e-07
346 | -2.503947e-06
347 | -5.364396e-06
348 | -4.379925e-06
349 | -5.361678e-07
350 | -7.056578e-06
351 | -3.839319e-06
352 | -2.32131e-06
353 | -1.7833e-06
354 | -6.246379e-07
355 | -4.461058e-07
356 | 4.45797e-07
357 | -4.277826e-06
358 | -5.348937e-06
359 | -5.164361e-06
360 | -3.651418e-06
361 | -8.008433e-07
362 | 2.940508e-06
363 | -3.472377e-06
364 | -9.784426e-07
365 | 5.155403e-06
366 | -1.779405e-06
367 | 1.422915e-06
368 | 2.578085e-06
369 | 3.290456e-06
370 | 1.306501e-05
371 | 6.755306e-06
372 | 6.5846e-06
373 | -1.422609e-06
374 | 7.547797e-06
375 | 9.070571e-06
376 | 5.600687e-06
377 | 9.334305e-06
378 | -8.091164e-06
379 | 5.315694e-07
380 | -7.083946e-07
381 | -8.853327e-07
382 | 0
383 | -1.061927e-06
384 | -9.732129e-07
385 | -3.80264e-06
386 | 2.38706e-06
387 | 4.421349e-07
388 | -2.473148e-06
389 | 1.1487e-06
390 | -2.294618e-06
391 | -3.447056e-06
392 | 4.413976e-07
393 | -2.559709e-06
394 | 3.0852e-06
395 | -2.292738e-06
396 | -1.763126e-06
397 | 1.322688e-06
398 | 1.525146e-05
399 | 5.976234e-05
400 | 7.677967e-05
401 | 5.17834e-05
402 | 1.530858e-05
403 | 3.785499e-06
404 | 7.042171e-07
405 | 5.014357e-06
406 | 2.640058e-06
407 | 6.154222e-06
408 | 1.845826e-06
409 | 1.151326e-05
410 | 7.038417e-05
411 | 0.0001552343
412 | 0.0001426462
413 | 5.785222e-05
414 | 4.034881e-06
415 | -2.632262e-07
416 | -1.755385e-07
417 | 8.762989e-07
418 | 2.10484e-06
419 | -1.052106e-06
420 | -2.453637e-06
421 | 2.540801e-06
422 | -3.240487e-06
423 | 1.83835e-06
424 | 9.628961e-07
425 | -3.498645e-06
426 | -3.496725e-07
427 | -3.498605e-07
428 | 2.360804e-06
429 | -3.496904e-07
430 | 9.607392e-07
431 | 6.986804e-07
432 | -1.134692e-06
433 | 1.309653e-06
434 | 8.726167e-07
435 | 4.362122e-07
436 | 2.879731e-06
437 | -2.353064e-06
438 | -6.0996e-07
439 | -1.568564e-06
440 | -1.56795e-06
441 | -5.22676e-07
442 | 2.00275e-06
443 | 3.306408e-06
444 | 4.348958e-07
445 | 1.305338e-06
446 | -9.564897e-07
447 | 1.912519e-06
448 | 3.649958e-06
449 | -2.607336e-07
450 | 5.903303e-06
451 | 1.440793e-05
452 | 2.733211e-05
453 | 3.504348e-05
454 | 5.142437e-05
455 | 4.264787e-05
456 | 2.98211e-05
457 | 2.425522e-05
458 | 1.974284e-05
459 | 2.207385e-05
460 | 1.947206e-05
461 | 2.517007e-05
462 | 2.809979e-05
463 | 3.19831e-05
464 | 4.03549e-05
465 | 4.575802e-05
466 | 5.318081e-05
467 | 5.771236e-05
468 | 5.506301e-05
469 | 5.47743e-05
470 | 4.898071e-05
471 | 4.645212e-05
472 | 4.330964e-05
473 | 3.943732e-05
474 | 4.037524e-05
475 | 4.054383e-05
476 | 4.06186e-05
477 | 4.25766e-05
478 | 4.589455e-05
479 | 4.750575e-05
480 | 5.337689e-05
481 | 6.210474e-05
482 | 7.001169e-05
483 | 8.297519e-05
484 | 9.67849e-05
485 | 0.0001137827
486 | 0.0001319559
487 | 0.0001506766
488 | 0.0001720768
489 | 0.0001877317
490 | 0.0001997767
491 | 0.0002093851
492 | 0.0002108069
493 | 0.0002112751
494 | 0.0002106139
495 | 0.0002106416
496 | 0.0002141096
497 | 0.0002184995
498 | 0.0002260413
499 | 0.0002330421
500 | 0.0002452669
501 | 0.0002635008
502 | 0.0002845708
503 | 0.000316607
504 | 0.0003559056
505 | 0.0004023293
506 | 0.0004641044
507 | 0.0005452491
508 | 0.0006484332
509 | 0.0007838362
510 | 0.0009589178
511 | 0.001184861
512 | 0.001486156
513 | 0.001891011
514 | 0.002442465
515 | 0.003206555
516 | 0.00428186
517 | 0.005811494
518 | 0.007997826
519 | 0.01119743
520 | 0.01590523
521 | 0.02299509
522 | 0.03385021
523 | 0.05047487
524 | 0.07616496
525 | 0.1161359
526 | 0.1762241
527 | 0.2615813
528 | 0.3729545
529 | 0.5028796
530 | 0.6343346
531 | 0.7477206
532 | 0.8293275
533 | 0.8757082
534 | 0.8917902
535 | 0.8877985
536 | 0.8727496
537 | 0.8554822
538 | 0.8408495
539 | 0.8336523
540 | 0.8356441
541 | 0.8455447
542 | 0.8627772
543 | 0.8828821
544 | 0.9029114
545 | 0.9192482
546 | 0.9291721
547 | 0.932842
548 | 0.9310031
549 | 0.9270338
550 | 0.9233628
551 | 0.9212127
552 | 0.9213501
553 | 0.922807
554 | 0.923696
555 | 0.9229305
556 | 0.9191919
557 | 0.9137276
558 | 0.9061815
559 | 0.8991672
560 | 0.8953446
561 | 0.8948484
562 | 0.898743
563 | 0.9059525
564 | 0.9158473
565 | 0.9251999
566 | 0.9318746
567 | 0.9360894
568 | 0.9353113
569 | 0.9307075
570 | 0.9256582
571 | 0.9207123
572 | 0.917397
573 | 0.9175167
574 | 0.9199094
575 | 0.9239677
576 | 0.9297437
577 | 0.935158
578 | 0.9384247
579 | 0.9405569
580 | 0.9399075
581 | 0.9365094
582 | 0.9334795
583 | 0.9310485
584 | 0.9295582
585 | 0.9301423
586 | 0.9324121
587 | 0.9342302
588 | 0.9357125
589 | 0.9354182
590 | 0.9339488
591 | 0.93229
592 | 0.9286143
593 | 0.9246293
594 | 0.9219825
595 | 0.9207816
596 | 0.9209377
597 | 0.9237894
598 | 0.9277071
599 | 0.9323641
600 | 0.9370147
601 | 0.940254
602 | 0.9405545
603 | 0.9390584
604 | 0.9362249
605 | 0.9321638
606 | 0.9281032
607 | 0.9239447
608 | 0.920266
609 | 0.9168991
610 | 0.9144935
611 | 0.9120252
612 | 0.9098275
613 | 0.9087701
614 | 0.9067176
615 | 0.9057245
616 | 0.9052929
617 | 0.9052698
618 | 0.9061677
619 | 0.9078574
620 | 0.9091098
621 | 0.9099521
622 | 0.9095143
623 | 0.9076024
624 | 0.9031666
625 | 0.8966383
626 | 0.8866792
627 | 0.8721372
628 | 0.8509121
629 | 0.8212547
630 | 0.7812235
631 | 0.7285584
632 | 0.6649544
633 | 0.5944185
634 | 0.5200509
635 | 0.4458612
636 | 0.375939
637 | 0.3122682
638 | 0.2556496
639 | 0.2063971
640 | 0.1636796
641 | 0.128046
642 | 0.0981441
643 | 0.07428413
644 | 0.05565816
645 | 0.0413696
646 | 0.03080162
647 | 0.02315909
648 | 0.01760486
649 | 0.01359457
650 | 0.01069119
651 | 0.008590409
652 | 0.007038143
653 | 0.005892777
654 | 0.005039941
655 | 0.004393634
656 | 0.003912027
657 | 0.003555748
658 | 0.003296666
659 | 0.003110675
660 | 0.002974297
661 | 0.002871599
662 | 0.002776516
663 | 0.002663302
664 | 0.002505111
665 | 0.00229696
666 | 0.002032269
667 | 0.001732762
668 | 0.001431976
669 | 0.001158542
670 | 0.0009243476
671 | 0.0007370902
672 | 0.0005865413
673 | 0.0004760406
674 | 0.0003867872
675 | 0.0003181136
676 | 0.0002695891
677 | 0.000230944
678 | 0.0001954734
679 | 0.0001767908
680 | 0.0001621418
681 | 0.0001454661
682 | 0.0001359237
683 | 0.0001291133
684 | 0.0001225296
685 | 0.0001219324
686 | 0.0001225321
687 | 0.0001242311
688 | 0.0001287266
689 | 0.0001288785
690 | 0.000144474
691 | 0.0001547259
692 | 0.0001761943
693 | 0.0002020913
694 | 0.0002318901
695 | 0.0002757606
696 | 0.0003184778
697 | 0.0003624428
698 | 0.0003980994
699 | 0.0004121973
700 | 0.0003982559
701 | 0.0003660672
702 | 0.0003157836
703 | 0.0002601712
704 | 0.0002186198
705 | 0.0001818902
706 | 0.0001530601
707 | 0.0001354651
708 | 0.0001156363
709 | 0.0001042542
710 | 9.516183e-05
711 | 8.719892e-05
712 | 8.556125e-05
713 | 8.425905e-05
714 | 8.077489e-05
715 | 8.258479e-05
716 | 8.381523e-05
717 | 8.807121e-05
718 | 9.867334e-05
719 | 0.000100633
720 | 0.0001209338
721 | 0.000136396
722 | 0.0001605328
723 | 0.0001991586
724 | 0.0002445266
725 | 0.0003156724
726 | 0.0004086237
727 | 0.0005307247
728 | 0.0006349094
729 | 0.0006920711
730 | 0.0006783206
731 | 0.0005836076
732 | 0.0004777466
733 | 0.0003733769
734 | 0.0003015127
735 | 0.0002473761
736 | 0.0002051621
737 | 0.0001737512
738 | 0.0001511764
739 | 0.0001397116
740 | 0.000132483
741 | 0.0001268057
742 | 0.0001257533
743 | 0.0001248709
744 | 0.000127363
745 | 0.0001345277
746 | 0.0001447677
747 | 0.0001506264
748 | 0.0001655981
749 | 0.0001824757
750 | 0.0001964509
751 | 0.0002124475
752 | 0.0002182726
753 | 0.0002162265
754 | 0.0002024087
755 | 0.0001838813
756 | 0.000155773
757 | 0.0001308409
758 | 0.0001115653
759 | 9.334886e-05
760 | 8.573216e-05
761 | 7.49731e-05
762 | 5.875477e-05
763 | 5.05235e-05
764 | 2.902076e-05
765 | 4.547572e-05
766 | 3.743241e-05
767 | 3.773133e-05
768 | 3.069056e-05
769 | 1.746343e-05
770 | 3.510508e-05
771 | 2.181758e-05
772 | 2.562985e-05
773 | 3.098689e-05
774 | 2.639622e-05
775 | 3.399506e-05
776 | 3.000695e-05
777 | 2.917956e-05
778 | 2.991646e-05
779 | 3.482076e-05
780 | 3.87527e-05
781 | 3.872318e-05
782 | 4.352426e-05
783 | 4.984104e-05
784 | 5.233946e-05
785 | 6.678203e-05
786 | 6.930358e-05
787 | 8.811472e-05
788 | 0.00010976
789 | 0.0001376668
790 | 0.0001755768
791 | 0.000219202
792 | 0.0003064258
793 | 0.0004120342
794 | 0.0005729022
795 | 0.0007937115
796 | 0.001064536
797 | 0.001307286
798 | 0.001441194
799 | 0.001404479
800 | 0.00124813
801 | 0.00108221
802 | 0.0009272606
803 | 0.0007964671
804 | 0.0007055693
805 | 0.0006463068
806 | 0.0006105762
807 | 0.0005831738
808 | 0.0005843414
809 | 0.0005939482
810 | 0.0006180273
811 | 0.0006646177
812 | 0.0007385718
813 | 0.0008318279
814 | 0.0009701348
815 | 0.001155632
816 | 0.001432286
817 | 0.001833421
818 | 0.002406627
819 | 0.003271364
820 | 0.004531388
821 | 0.006327228
822 | 0.008643622
823 | 0.01108311
824 | 0.01287308
825 | 0.01362203
826 | 0.01335717
827 | 0.01272381
828 | 0.0123733
829 | 0.01271668
830 | 0.0141289
831 | 0.01735079
832 | 0.02378658
833 | 0.03373737
834 | 0.04171316
835 | 0.03861818
836 | 0.02528626
837 | 0.01285142
838 | 0.006327328
839 | 0.003484919
840 | 0.002110968
841 | 0.001377529
842 | 0.0009594423
843 | 0.0006931421
844 | 0.0005082066
845 | 0.0004047347
846 | 0.0003205326
847 | 0.0002398679
848 | 0.0002124372
849 | 0.0001879271
850 | 0.0001720144
851 | 0.0001439483
852 | 0.0001269552
853 | 0.0001160511
854 | 0.0001077304
855 | 0.0001008066
856 | 9.435142e-05
857 | 9.458789e-05
858 | 9.342799e-05
859 | 9.16489e-05
860 | 9.069395e-05
861 | 0.000105313
862 | 9.204054e-05
863 | 4.109041e-05
864 | 6.747402e-05
865 | 4.96906e-05
866 | 2.673731e-05
867 | -1.411532e-05
868 | -1.264828e-05
869 | 2.04391e-05
870 | 3.506834e-05
871 | -9.5821e-06
872 | -1.177953e-05
873 | -4.099669e-06
874 | -1.128299e-05
875 | 5.401429e-06
876 | -6.951537e-07
877 | -3.575055e-05
878 | -4.529374e-05
879 | -3.01128e-05
880 | -2.280418e-05
881 | -3.913483e-05
882 | -6.516107e-05
883 | -0.0001125792
884 | -0.0001014599
885 | -8.985511e-05
886 | -0.0001046918
887 | -0.0001253014
888 | -0.0001290194
889 | -0.0001513844
890 | -0.0001601291
891 | -0.0001404082
892 | -0.0001140705
893 | -0.0001389009
894 | -0.0001395064
895 | -0.000143989
896 | -0.0001518662
897 | -0.0001423562
898 | -0.0001529762
899 | -0.0001600563
900 | -0.0001549033
901 | -0.0001438144
902 | -0.0001414997
903 | -0.0001477008
904 | -0.0001426183
905 | -0.0001709408
906 | -0.0001864912
907 | -0.000175867
908 | -0.0001468334
909 | -0.0001193563
910 | -9.563202e-05
911 | -6.083089e-05
912 | -4.769563e-05
913 | -0.0001510213
914 | -0.0002486875
915 | -0.0001957216
916 | -0.000122548
917 | -0.0001236497
918 | -0.0001433445
919 | -0.0001386188
920 | -0.0001299732
921 | -0.0001280441
922 | -0.0001140614
923 | -0.0001029958
924 | -0.0001419097
925 | -0.0001420814
926 | -0.0001161205
927 | -8.636144e-05
928 | -6.869591e-05
929 | -9.876439e-05
930 | -0.0001036875
931 | -0.0001075562
932 | -0.0001250208
933 | -0.0001259157
934 | -0.0001177952
935 | -0.0001320571
936 | -0.0001474066
937 | -0.0001277843
938 | -0.0001240527
939 | -0.0001352241
940 | -0.0001214169
941 | -0.0001316315
942 | -0.0001404744
943 | -0.0001265484
944 | -0.0001294933
945 | -0.0001472272
946 | -0.0001484212
947 | -0.0001407483
948 | -0.0001254328
949 | -0.0001254021
950 | -0.0001521261
951 | -0.0001645938
952 | -0.0001559652
953 | -0.0001326303
954 | -0.0001601815
955 | -0.0001721118
956 | -0.0001599513
957 | -0.0001498741
958 | -0.0001570299
959 | -0.0001864805
960 | -0.0001417485
961 | -0.0001311191
962 | -0.0001553576
963 | -0.0001639454
964 | -0.0001567986
965 | -0.0001312753
966 | -0.0001344287
967 | -0.0001732086
968 | -0.0001626067
969 | -0.0001429485
970 | -9.353133e-05
971 | -5.667176e-05
972 | -1.688576e-05
973 | -9.942809e-05
974 | -0.0002263435
975 | -0.0002502806
976 | -0.0001619059
977 | -0.0001443603
978 | -0.0001584175
979 | -0.0001414568
980 | -0.0001599773
981 | -0.0001453939
982 | -0.000123815
983 | -0.0001279429
984 | -0.0001333276
985 | -0.0001390693
986 | -0.0001503511
987 | -0.0001022632
988 | -0.0001039499
989 | -8.300818e-05
990 | -0.0001073411
991 | -9.894419e-05
992 | -0.0001204515
993 | -8.597909e-05
994 | -8.596034e-05
995 | -3.906936e-05
996 | -2.449621e-05
997 | -9.027659e-06
998 | 4.124104e-06
999 | 3.456229e-05
1000 | 4.405569e-05
1001 | 7.165962e-05
1002 | 0.0001124112
1003 | 0.0001642375
1004 | 0.0001535391
1005 | 0.0001405953
1006 | 0.0001084992
1007 | 0.0001388692
1008 | 0.0001304317
1009 | 0.0001116271
1010 | 5.59152e-05
1011 | 6.852804e-05
1012 | 4.099451e-05
1013 | 4.348677e-05
1014 | 2.455888e-05
1015 | 6.467149e-05
1016 | 7.588412e-05
1017 | 5.429153e-05
1018 | -6.431634e-05
1019 | -0.0001091364
1020 | -0.0001051547
1021 | -5.083945e-05
1022 | -4.678459e-05
1023 | -4.519687e-05
1024 | -5.846702e-05
1025 | -5.343546e-05
1026 | -4.116183e-05
1027 | -2.715163e-05
1028 | -2.75217e-05
1029 | -1.544363e-05
1030 | -7.417329e-06
1031 | -1.004273e-05
1032 | -2.457737e-05
1033 | -1.307092e-05
1034 | -3.227142e-05
1035 | -7.002152e-06
1036 | 2.17944e-05
1037 | 2.702921e-05
1038 | 3.015715e-06
1039 | 3.126466e-05
1040 | 4.637772e-05
1041 | 6.141619e-05
1042 | 9.761887e-05
1043 | 0.0001222188
1044 | 0.000134475
1045 | 0.0002018896
1046 | 0.0002229352
1047 | 0.0002386466
1048 | 0.0002069452
1049 | 0.000310863
1050 | 0.0004125145
1051 | 0.0004818543
1052 | 0.0005265406
1053 | 0.0006278024
1054 | 0.0007513156
1055 | 0.0009589011
1056 | 0.001096704
1057 | 0.001359299
1058 | 0.00161331
1059 | 0.001986364
1060 | 0.002448251
1061 | 0.003078839
1062 | 0.003827918
1063 | 0.004815447
1064 | 0.006027739
1065 | 0.007751455
1066 | 0.009495745
1067 | 0.01227955
1068 | 0.01561747
1069 | 0.01970278
1070 | 0.02417961
1071 | 0.02928246
1072 | 0.03381238
1073 | 0.03833134
1074 | 0.04149026
1075 | 0.04395952
1076 | 0.04492573
1077 | 0.0445051
1078 | 0.04334547
1079 | 0.04224273
1080 | 0.04023039
1081 | 0.03851796
1082 | 0.03710598
1083 | 0.03653016
1084 | 0.03594188
1085 | 0.03613475
1086 | 0.03646129
1087 | 0.03808733
1088 | 0.03970802
1089 | 0.04177033
1090 | 0.04435693
1091 | 0.04833803
1092 | 0.05337219
1093 | 0.05989898
1094 | 0.06806602
1095 | 0.07815021
1096 | 0.09087921
1097 | 0.1096867
1098 | 0.1326745
1099 | 0.1630066
1100 | 0.209725