## Data
200 | -9.527688e-06
201 | -8.282793e-06
202 | -1.164728e-05
203 | -9.790628e-06
204 | -7.424423e-06
205 | -1.034701e-05
206 | -8.603745e-06
207 | -8.683895e-06
208 | -6.144384e-06
209 | -2.710203e-06
210 | -4.902895e-06
211 | -6.587136e-06
212 | -4.877146e-06
213 | -9.631211e-06
214 | -1.386593e-05
215 | -1.392382e-05
216 | -1.102893e-05
217 | -1.041164e-05
218 | -8.032099e-06
219 | -2.735866e-06
220 | -7.115149e-06
221 | -1.049505e-05
222 | -4.556284e-06
223 | -8.705119e-07
224 | -3.182668e-06
225 | -4.425171e-06
226 | -3.935893e-06
227 | -3.158755e-06
228 | 9.550491e-08
229 | 3.051937e-06
230 | 2.856663e-07
231 | -3.517183e-06
232 | -2.752389e-06
233 | -4.547863e-06
234 | -2.270222e-06
235 | 1.889074e-07
236 | -3.396865e-06
237 | -4.71366e-07
238 | -1.883027e-07
239 | -4.229506e-06
240 | -2.065156e-06
241 | -1.874647e-07
242 | -1.309719e-06
243 | -1.307325e-06
244 | -2.794587e-06
245 | -3.901418e-06
246 | -1.203895e-06
247 | -1.384794e-06
248 | -5.523082e-07
249 | -6.423863e-07
250 | -6.408175e-07
251 | 1.096559e-06
252 | -1.642483e-06
253 | -3.097767e-06
254 | -1.81964e-07
255 | 9.085753e-08
256 | -1.815221e-07
257 | 1.995833e-06
258 | -1.179057e-06
259 | -6.34687e-07
260 | -3.807587e-06
261 | -3.98801e-06
262 | 5.436287e-07
263 | 1.087421e-06
264 | 2.720769e-06
265 | 2.359108e-06
266 | -9.983692e-07
267 | -1.99845e-06
268 | -1.817545e-06
269 | -9.091313e-07
270 | 9.097645e-07
271 | 2.638942e-06
272 | 4.553097e-07
273 | -1.822457e-07
274 | -9.110092e-07
275 | -1.821892e-07
276 | 3.006758e-06
277 | 1.822114e-06
278 | -9.109854e-08
279 | -1.640793e-06
280 | -5.472276e-07
281 | -2.09727e-06
282 | -3.281352e-06
283 | 3.006147e-06
284 | 3.735356e-06
285 | 3.643933e-07
286 | 1.002534e-06
287 | -3.189769e-06
288 | -2.459771e-06
289 | 1.82097e-07
290 | 6.738865e-06
291 | 2.97748e-05
292 | 0.0001226958
293 | 0.0002876203
294 | 0.0003717122
295 | 0.0002680511
296 | 0.0001153384
297 | 4.282081e-05
298 | 1.918672e-05
299 | 9.09642e-06
300 | 4.09117e-06
301 | 1.544435e-06
302 | -1.453551e-06
303 | 9.079911e-07
304 | -2.087716e-06
305 | -7.265053e-07
306 | 6.626623e-06
307 | 7.349184e-06
308 | 3.267315e-06
309 | 3.62649e-07
310 | -9.063231e-07
311 | -1.541462e-06
312 | 2.266496e-06
313 | 4.259368e-06
314 | 2.628301e-06
315 | 4.260266e-06
316 | 6.428023e-06
317 | 1.25799e-05
318 | 9.556887e-05
319 | 0.0001997056
320 | 0.0002264657
321 | 0.0005367069
322 | 0.001106661
323 | 0.00120397
324 | 0.0007027002
325 | 0.0002020007
326 | 3.217505e-05
327 | 2.322821e-05
328 | 5.366977e-05
329 | 0.0001113297
330 | 0.0002452387
331 | 0.0003299841
332 | 0.0002358932
333 | 0.0001358813
334 | 7.064152e-05
335 | 2.543041e-05
336 | 1.308218e-05
337 | 9.734316e-06
338 | 1.784973e-05
339 | 3.001698e-05
340 | 2.938505e-05
341 | 1.71947e-05
342 | 1.989965e-05
343 | 1.13456e-05
344 | 3.692488e-06
345 | 2.160232e-06
346 | -1.889554e-06
347 | 8.085433e-07
348 | -3.325529e-06
349 | -3.771449e-06
350 | -1.435992e-06
351 | -6.283681e-07
352 | 1.526263e-06
353 | -2.510684e-06
354 | 7.978543e-06
355 | 2.776959e-05
356 | 2.968408e-05
357 | 1.631058e-05
358 | 5.551551e-06
359 | 7.880053e-06
360 | 1.459024e-05
361 | 1.064751e-05
362 | 1.665164e-05
363 | 2.523327e-05
364 | 3.067449e-05
365 | 1.995283e-05
366 | 0.0001246832
367 | 0.0007610956
368 | 0.001692561
369 | 0.001799343
370 | 0.0009893804
371 | 0.0003497292
372 | 0.0001582075
373 | 3.787708e-05
374 | 1.135624e-05
375 | 8.669058e-06
376 | 1.976158e-05
377 | 3.976954e-05
378 | 1.644478e-05
379 | 2.582352e-06
380 | 6.057359e-06
381 | 4.451173e-05
382 | 0.0001841217
383 | 0.0006982039
384 | 0.001158712
385 | 0.0008861437
386 | 0.0002790041
387 | 1.449608e-05
388 | 8.525229e-06
389 | 7.817872e-06
390 | 7.461667e-06
391 | 5.236809e-06
392 | -4.44035e-07
393 | -2.129123e-06
394 | 2.747071e-06
395 | 5.148108e-06
396 | -4.435381e-07
397 | 8.865884e-07
398 | 4.431871e-06
399 | 3.543539e-07
400 | 1.682349e-06
401 | -2.303427e-06
402 | 2.300541e-06
403 | 1.59316e-06
404 | -5.312004e-07
405 | 2.033637e-06
406 | 3.004556e-06
407 | 5.303324e-07
408 | -5.301275e-07
409 | 2.82619e-06
410 | 1.944088e-06
411 | 1.943658e-06
412 | 2.294498e-06
413 | 1.941761e-06
414 | 8.819114e-07
415 | 3.352349e-06
416 | 1.578757e-05
417 | 2.362582e-05
418 | 1.683414e-05
419 | 5.902541e-06
420 | 1.06533e-05
421 | 1.937478e-05
422 | 4.595043e-05
423 | 7.008832e-05
424 | 6.133448e-05
425 | 4.980278e-05
426 | 6.208548e-05
427 | 6.005169e-05
428 | 3.832295e-05
429 | 1.862115e-05
430 | 1.579225e-05
431 | 3.221748e-05
432 | 4.299517e-05
433 | 3.088075e-05
434 | 1.491937e-05
435 | 5.962652e-06
436 | 8.585696e-06
437 | 2.453412e-05
438 | 3.869996e-05
439 | 4.380078e-05
440 | 3.634379e-05
441 | 3.570073e-05
442 | 6.812677e-05
443 | 0.0001045379
444 | 9.660297e-05
445 | 5.969525e-05
446 | 3.269528e-05
447 | 2.699873e-05
448 | 4.46199e-05
449 | 6.591203e-05
450 | 5.946531e-05
451 | 3.201898e-05
452 | 1.325665e-05
453 | 5.054907e-06
454 | 6.446651e-06
455 | 1.289216e-05
456 | 1.24439e-05
457 | 7.137865e-06
458 | 6.17732e-06
459 | 4.346325e-06
460 | 5.216132e-06
461 | 3.128396e-06
462 | 4.949101e-06
463 | 3.299506e-06
464 | 1.388881e-06
465 | -3.469205e-07
466 | 1.820872e-06
467 | 5.372345e-06
468 | 5.19796e-06
469 | 4.417213e-06
470 | 1.038746e-06
471 | -6.056869e-07
472 | 2.508613e-06
473 | 4.84223e-06
474 | 4.495866e-06
475 | 4.753443e-06
476 | 8.211485e-06
477 | 1.04498e-05
478 | 1.165343e-05
479 | 1.77829e-05
480 | 2.365099e-05
481 | 2.373581e-05
482 | 2.114323e-05
483 | 1.984402e-05
484 | 1.957823e-05
485 | 2.026653e-05
486 | 1.949644e-05
487 | 1.872009e-05
488 | 1.95037e-05
489 | 1.914407e-05
490 | 2.284485e-05
491 | 2.70754e-05
492 | 2.844945e-05
493 | 2.870128e-05
494 | 3.497602e-05
495 | 3.782365e-05
496 | 4.030334e-05
497 | 4.30569e-05
498 | 4.434759e-05
499 | 3.93573e-05
500 | 3.519571e-05
501 | 3.46011e-05
502 | 3.630825e-05
503 | 3.490714e-05
504 | 3.611203e-05
505 | 3.903317e-05
506 | 4.545825e-05
507 | 4.933064e-05
508 | 5.721351e-05
509 | 7.340063e-05
510 | 8.767955e-05
511 | 0.0001033214
512 | 0.000120341
513 | 0.0001341631
514 | 0.0001405261
515 | 0.0001407793
516 | 0.0001355196
517 | 0.000129975
518 | 0.0001226231
519 | 0.0001192329
520 | 0.0001180447
521 | 0.0001197235
522 | 0.000125896
523 | 0.0001359976
524 | 0.0001510897
525 | 0.0001763879
526 | 0.0002093603
527 | 0.0002514867
528 | 0.0003099084
529 | 0.0003862276
530 | 0.0004761975
531 | 0.0005765575
532 | 0.000680225
533 | 0.0007698248
534 | 0.0008391853
535 | 0.0008893249
536 | 0.0009174714
537 | 0.00093487
538 | 0.0009555624
539 | 0.0009874376
540 | 0.001036666
541 | 0.001109212
542 | 0.001211476
543 | 0.001353038
544 | 0.001546472
545 | 0.001808014
546 | 0.002162341
547 | 0.002645294
548 | 0.003299312
549 | 0.004190933
550 | 0.005437284
551 | 0.007198804
552 | 0.009717837
553 | 0.01336876
554 | 0.01873071
555 | 0.02675661
556 | 0.03874691
557 | 0.05688453
558 | 0.08427343
559 | 0.1247864
560 | 0.1817199
561 | 0.2599543
562 | 0.3581699
563 | 0.4663884
564 | 0.5777082
565 | 0.6828304
566 | 0.771843
567 | 0.8396048
568 | 0.8849529
569 | 0.9097821
570 | 0.91983
571 | 0.9227832
572 | 0.9245931
573 | 0.9284419
574 | 0.9356288
575 | 0.9434933
576 | 0.949617
577 | 0.954329
578 | 0.9582374
579 | 0.9616113
580 | 0.9653397
581 | 0.9690914
582 | 0.9709096
583 | 0.9698331
584 | 0.9653646
585 | 0.9587379
586 | 0.9518942
587 | 0.9457353
588 | 0.9422551
589 | 0.9400002
590 | 0.9377673
591 | 0.9362178
592 | 0.935095
593 | 0.9348365
594 | 0.9381719
595 | 0.9443213
596 | 0.9521051
597 | 0.9615467
598 | 0.970213
599 | 0.9747353
600 | 0.9762776
601 | 0.9752315
602 | 0.9730299
603 | 0.9721593
604 | 0.9732499
605 | 0.974678
606 | 0.9757401
607 | 0.9744641
608 | 0.9705801
609 | 0.9642823
610 | 0.9584498
611 | 0.9558295
612 | 0.9568672
613 | 0.9603098
614 | 0.9661831
615 | 0.9707695
616 | 0.9717484
617 | 0.9691875
618 | 0.9646446
619 | 0.9601399
620 | 0.9571964
621 | 0.9562334
622 | 0.9586966
623 | 0.9623941
624 | 0.9648357
625 | 0.964963
626 | 0.9620495
627 | 0.9554268
628 | 0.9477612
629 | 0.9416053
630 | 0.9386398
631 | 0.9398089
632 | 0.9444938
633 | 0.951749
634 | 0.9575536
635 | 0.962414
636 | 0.9637873
637 | 0.9625549
638 | 0.9602993
639 | 0.9584535
640 | 0.9574782
641 | 0.9588866
642 | 0.9609728
643 | 0.9627686
644 | 0.9635113
645 | 0.9642174
646 | 0.9633623
647 | 0.9632412
648 | 0.9627833
649 | 0.9642777
650 | 0.9650572
651 | 0.9653693
652 | 0.9648073
653 | 0.9622377
654 | 0.954969
655 | 0.9413497
656 | 0.9188326
657 | 0.8834025
658 | 0.8298892
659 | 0.7555674
660 | 0.6609475
661 | 0.5507308
662 | 0.438167
663 | 0.3346069
664 | 0.2474381
665 | 0.1796483
666 | 0.1298905
667 | 0.09397283
668 | 0.06855689
669 | 0.05078854
670 | 0.03820464
671 | 0.02914849
672 | 0.02259436
673 | 0.01781479
674 | 0.01420826
675 | 0.0114937
676 | 0.009416733
677 | 0.00779671
678 | 0.006549845
679 | 0.005576275
680 | 0.004812481
681 | 0.004200711
682 | 0.003695529
683 | 0.00328435
684 | 0.002935754
685 | 0.002644876
686 | 0.002395577
687 | 0.002176366
688 | 0.001977029
689 | 0.001803667
690 | 0.001639357
691 | 0.001491892
692 | 0.001347329
693 | 0.001209536
694 | 0.001076144
695 | 0.0009475745
696 | 0.0008277615
697 | 0.0007165089
698 | 0.0006138522
699 | 0.0005276408
700 | 0.000449865
701 | 0.0003824829
702 | 0.0003267073
703 | 0.0002766059
704 | 0.0002307917
705 | 0.0001967998
706 | 0.0001682347
707 | 0.0001486248
708 | 0.0001274844
709 | 0.0001097191
710 | 9.857218e-05
711 | 8.80627e-05
712 | 7.17949e-05
713 | 6.557985e-05
714 | 6.182958e-05
715 | 5.623506e-05
716 | 4.78406e-05
717 | 4.463825e-05
718 | 4.281625e-05
719 | 3.632431e-05
720 | 3.843264e-05
721 | 3.666579e-05
722 | 3.250223e-05
723 | 2.830185e-05
724 | 2.751111e-05
725 | 2.54839e-05
726 | 2.812505e-05
727 | 2.820134e-05
728 | 2.556713e-05
729 | 2.456445e-05
730 | 1.940293e-05
731 | 2.816114e-05
732 | 2.504682e-05
733 | 2.277951e-05
734 | 2.317905e-05
735 | 2.385724e-05
736 | 2.064687e-05
737 | 1.761384e-05
738 | 2.376404e-05
739 | 2.434575e-05
740 | 2.703309e-05
741 | 2.636433e-05
742 | 2.854933e-05
743 | 2.435189e-05
744 | 2.659577e-05
745 | 2.837054e-05
746 | 2.953889e-05
747 | 3.351508e-05
748 | 3.811746e-05
749 | 3.241423e-05
750 | 4.0896e-05
751 | 4.136694e-05
752 | 5.300606e-05
753 | 4.767098e-05
754 | 5.304062e-05
755 | 4.956306e-05
756 | 4.001955e-05
757 | 3.563072e-05
758 | 3.007992e-05
759 | 2.813875e-05
760 | 1.772552e-05
761 | 1.721927e-05
762 | 1.310927e-05
763 | 1.881486e-05
764 | 9.740793e-06
765 | 1.192553e-05
766 | 6.883307e-06
767 | 3.611702e-06
768 | 5.709345e-06
769 | 4.9542e-06
770 | 1.049221e-05
771 | 6.546003e-06
772 | 5.289139e-06
773 | -1.42766e-06
774 | 1.006966e-06
775 | 1.041114e-05
776 | -2.434692e-06
777 | 2.769603e-06
778 | -7.549107e-07
779 | 3.692141e-06
780 | 3.358601e-07
781 | 8.399061e-08
782 | 4.029735e-06
783 | 5.367825e-06
784 | 6.960733e-06
785 | 6.795999e-06
786 | 4.697898e-06
787 | 5.035697e-06
788 | 1.341595e-06
789 | 9.474755e-06
790 | 1.132423e-05
791 | 2.012698e-06
792 | -3.605831e-06
793 | 8.646717e-06
794 | 1.065628e-05
795 | 4.786993e-06
796 | 5.704081e-06
797 | 6.551413e-06
798 | 5.79272e-06
799 | 2.852781e-06
800 | 1.090965e-06
801 | 2.853302e-06
802 | 4.278967e-06
803 | 2.015808e-06
804 | 4.870572e-06
805 | 8.815307e-06
806 | 1.117582e-05
807 | 1.346121e-05
808 | 1.379424e-05
809 | 1.194425e-05
810 | 1.732397e-05
811 | 1.749464e-05
812 | 1.810225e-05
813 | 1.844667e-05
814 | 1.962002e-05
815 | 1.534898e-05
816 | 1.577384e-05
817 | 1.147162e-05
818 | 1.106723e-05
819 | 1.165966e-05
820 | 9.805328e-06
821 | 1.515192e-05
822 | 1.10983e-05
823 | 8.056442e-06
824 | 1.222226e-05
825 | 1.360358e-05
826 | 1.387953e-05
827 | 1.303021e-05
828 | 1.312411e-05
829 | 9.730897e-06
830 | 1.332299e-05
831 | 1.231514e-05
832 | 1.335851e-05
833 | 1.491748e-05
834 | 1.262553e-05
835 | 1.410391e-05
836 | 1.711707e-05
837 | 1.463724e-05
838 | 1.629829e-05
839 | 1.449108e-05
840 | 2.365939e-05
841 | 2.488163e-05
842 | 2.401162e-05
843 | 2.343322e-05
844 | 2.62928e-05
845 | 3.650953e-05
846 | 3.908089e-05
847 | 4.899879e-05
848 | 6.721055e-05
849 | 7.281501e-05
850 | 6.702609e-05
851 | 5.943538e-05
852 | 5.238254e-05
853 | 3.795662e-05
854 | 2.397186e-05
855 | 1.701969e-05
856 | 9.757218e-06
857 | 1.364463e-05
858 | 1.856576e-05
859 | 1.199289e-05
860 | -6.633363e-06
861 | -6.840772e-05
862 | -0.0001224727
863 | -0.0001156958
864 | -0.0001468065
865 | -0.0001774993
866 | -0.0001682168
867 | -0.0001549444
868 | -0.0001440853
869 | -0.0001713668
870 | -0.0001918776
871 | -0.0001931692
872 | -0.0001849709
873 | -0.0001498708
874 | -0.0001555287
875 | -0.0001544728
876 | -0.0001764312
877 | -0.0001819924
878 | -0.0001325922
879 | -0.0001234492
880 | -0.0001444783
881 | -0.0001702625
882 | -0.00016814
883 | -0.0001532867
884 | -0.0001504635
885 | -0.0001694036
886 | -0.0001661381
887 | -0.000160928
888 | -0.0001675907
889 | -0.0001625305
890 | -0.0001707663
891 | -0.0001762137
892 | -0.0001519596
893 | -0.0001540781
894 | -0.0001617735
895 | -0.000168049
896 | -0.0001604718
897 | -0.000155889
898 | -0.0001724412
899 | -0.0001565464
900 | -0.0001077797
901 | -7.46792e-05
902 | -7.537871e-05
903 | -0.0001470374
904 | -0.0002352746
905 | -0.0002534739
906 | -0.0002130101
907 | -0.0001636924
908 | -0.0001738055
909 | -0.0001816199
910 | -0.0002035856
911 | -0.0001953344
912 | -0.0001568429
913 | -0.0001590597
914 | -0.0001653774
915 | -0.0001466774
916 | -0.0001323141
917 | -0.0001511981
918 | -0.0001777451
919 | -0.0001838267
920 | -0.0001535018
921 | -0.0001719303
922 | -0.0001682082
923 | -0.0001540979
924 | -0.0001759331
925 | -0.0001793844
926 | -0.000187449
927 | -0.0001631779
928 | -0.0001695305
929 | -0.0001842505
930 | -0.0001689669
931 | -0.0001600356
932 | -0.0001735914
933 | -0.0001761916
934 | -0.0001810582
935 | -0.0001830526
936 | -0.0001558964
937 | -0.0001651045
938 | -0.0001892327
939 | -0.0001733455
940 | -0.0001668507
941 | -0.0001831023
942 | -0.0001731012
943 | -0.000170048
944 | -0.0001693752
945 | -0.0001572553
946 | -0.0001706876
947 | -0.0001751925
948 | -0.0001786375
949 | -0.0001200496
950 | -0.0001246158
951 | -8.764448e-05
952 | -5.607987e-05
953 | -7.313614e-05
954 | -8.075113e-05
955 | -4.117916e-05
956 | -3.412744e-05
957 | -2.864737e-05
958 | -3.676642e-05
959 | -8.72629e-05
960 | -0.0001010009
961 | -7.482911e-05
962 | -9.712313e-05
963 | -0.0001274673
964 | -9.279254e-05
965 | -3.082501e-05
966 | -5.594134e-05
967 | -0.0001816365
968 | -0.0002508414
969 | -0.0002536193
970 | -0.0001864411
971 | -0.000105182
972 | -0.0001230396
973 | -0.0001514839
974 | -0.0001597406
975 | -0.0001414073
976 | -0.0001528139
977 | -0.000161862
978 | -0.0001761382
979 | -0.000141844
980 | -0.0001425016
981 | -0.0001378531
982 | -0.0001215686
983 | -0.0001213632
984 | -0.0001406041
985 | -0.0001047252
986 | -0.0001052452
987 | -0.000100703
988 | -7.668873e-05
989 | -7.275259e-05
990 | -7.175179e-05
991 | -5.177626e-05
992 | -3.51485e-05
993 | -3.129677e-05
994 | -2.17075e-05
995 | -1.176421e-05
996 | -5.847752e-06
997 | 1.738556e-05
998 | 5.112115e-05
999 | 7.510834e-05
1000 | 7.273485e-05
1001 | 3.9026e-05
1002 | 3.374082e-05
1003 | 3.042519e-05
1004 | 2.327402e-05
1005 | 1.289059e-05
1006 | 5.163618e-05
1007 | 3.379365e-05
1008 | 1.646199e-05
1009 | -1.981042e-05
1010 | -2.52249e-05
1011 | -2.754834e-05
1012 | 3.238067e-06
1013 | 1.447095e-05
1014 | -2.898185e-05
1015 | -0.0001365974
1016 | -0.0001455979
1017 | -8.168471e-05
1018 | -6.771053e-05
1019 | -8.081499e-05
1020 | -7.236602e-05
1021 | -8.30756e-05
1022 | -6.805031e-05
1023 | -8.146328e-05
1024 | -7.826891e-05
1025 | -8.574655e-05
1026 | -0.0001022297
1027 | -6.165247e-05
1028 | -1.947524e-05
1029 | -4.229657e-05
1030 | -6.025972e-05
1031 | -4.23984e-05
1032 | -5.76329e-05
1033 | -4.471445e-05
1034 | -5.142792e-05
1035 | -6.764252e-06
1036 | 3.368484e-05
1037 | 5.610184e-05
1038 | 0.0001233896
1039 | 0.0001729765
1040 | 0.0001731775
1041 | 0.000239687
1042 | 0.0003218507
1043 | 0.0004382379
1044 | 0.0005994539
1045 | 0.0007687075
1046 | 0.0009444327
1047 | 0.00107963
1048 | 0.001195151
1049 | 0.001470963
1050 | 0.001600411
1051 | 0.001700932
1052 | 0.00169546
1053 | 0.001695467
1054 | 0.001606453
1055 | 0.001511672
1056 | 0.001395267
1057 | 0.001270643
1058 | 0.001151198
1059 | 0.00110749
1060 | 0.000982254
1061 | 0.0009133723
1062 | 0.000832943
1063 | 0.0007970202
1064 | 0.0007914315
1065 | 0.0007443607
1066 | 0.0007990762
1067 | 0.000830496
1068 | 0.0007178177
1069 | 0.0007335739
1070 | 0.000792589
1071 | 0.0008469917
1072 | 0.0008782584
1073 | 0.00100733
1074 | 0.001070219
1075 | 0.001206152
1076 | 0.001274744
1077 | 0.001445913
1078 | 0.00155594
1079 | 0.001803478
1080 | 0.002043796
1081 | 0.002250408
1082 | 0.002535235
1083 | 0.002970006
1084 | 0.003371049
1085 | 0.00394062
1086 | 0.004562741
1087 | 0.005423254
1088 | 0.006230782
1089 | 0.007302913
1090 | 0.008515825
1091 | 0.01016227
1092 | 0.01193928
1093 | 0.01408399
1094 | 0.01636396
1095 | 0.01912563
1096 | 0.02262583
1097 | 0.02678823
1098 | 0.03115391
1099 | 0.03606292
1100 | 0.04106512