## Data
200 | 0.0002995955
201 | 0.0002977784
202 | 0.0002971522
203 | 0.0002980503
204 | 0.0002958647
205 | 0.0002986887
206 | 0.0003052407
207 | 0.0003044457
208 | 0.0002996245
209 | 0.0003010354
210 | 0.0003057546
211 | 0.0003082863
212 | 0.0003108221
213 | 0.0003160427
214 | 0.0003164593
215 | 0.0003146928
216 | 0.0003177795
217 | 0.0003219208
218 | 0.0003227617
219 | 0.0003243348
220 | 0.0003241351
221 | 0.0003271241
222 | 0.0003265635
223 | 0.0003253162
224 | 0.0003256224
225 | 0.0003241707
226 | 0.0003218559
227 | 0.0003197573
228 | 0.0003207052
229 | 0.0003196935
230 | 0.0003196906
231 | 0.0003177643
232 | 0.0003149681
233 | 0.0003161108
234 | 0.0003149147
235 | 0.0003127259
236 | 0.0003134886
237 | 0.0003093106
238 | 0.0003019044
239 | 0.0002967895
240 | 0.0002910941
241 | 0.000286776
242 | 0.000282618
243 | 0.0002723158
244 | 0.0002622029
245 | 0.0002527593
246 | 0.0002430207
247 | 0.0002331311
248 | 0.0002222562
249 | 0.0002095534
250 | 0.0002001801
251 | 0.0001905218
252 | 0.000178451
253 | 0.000165972
254 | 0.0001573726
255 | 0.0001499345
256 | 0.0001381322
257 | 0.0001297639
258 | 0.0001226522
259 | 0.0001114276
260 | 0.0001035446
261 | 9.585681e-05
262 | 8.965145e-05
263 | 8.696283e-05
264 | 8.146281e-05
265 | 7.361219e-05
266 | 6.740486e-05
267 | 6.302854e-05
268 | 5.867806e-05
269 | 5.536313e-05
270 | 5.437912e-05
271 | 5.05829e-05
272 | 4.786477e-05
273 | 4.660576e-05
274 | 4.479808e-05
275 | 4.054412e-05
276 | 3.564614e-05
277 | 3.330101e-05
278 | 3.239051e-05
279 | 3.156953e-05
280 | 2.98646e-05
281 | 2.986571e-05
282 | 2.587341e-05
283 | 2.169965e-05
284 | 2.306489e-05
285 | 2.179865e-05
286 | 1.852228e-05
287 | 1.860267e-05
288 | 1.350959e-05
289 | 1.486492e-05
290 | 1.6415e-05
291 | 1.551153e-05
292 | 1.41438e-05
293 | 1.232105e-05
294 | 1.395536e-05
295 | 1.250637e-05
296 | 1.249871e-05
297 | 1.222541e-05
298 | 1.041248e-05
299 | 9.323788e-06
300 | 7.421938e-06
301 | 5.43018e-06
302 | 7.509511e-06
303 | 8.408389e-06
304 | 7.321535e-06
305 | 7.320807e-06
306 | 5.602082e-06
307 | 5.42245e-06
308 | 7.138578e-06
309 | 5.872861e-06
310 | 5.147598e-06
311 | 3.522504e-06
312 | 2.889856e-06
313 | 1.894353e-06
314 | 2.97727e-06
315 | 4.510247e-06
316 | 3.516528e-06
317 | 4.960151e-06
318 | 2.433947e-06
319 | -9.021423e-07
320 | -7.213229e-07
321 | 1.441044e-06
322 | -1.171529e-06
323 | -7.210307e-07
324 | 5.404902e-07
325 | -2.699642e-06
326 | -8.103117e-07
327 | 1.350491e-06
328 | 6.298752e-07
329 | -1.7996e-06
330 | -3.775076e-06
331 | -2.965707e-06
332 | -8.989024e-08
333 | -2.156943e-06
334 | -1.796974e-07
335 | -1.79527e-06
336 | -2.783231e-06
337 | -1.257568e-06
338 | -1.61632e-06
339 | 2.962067e-06
340 | 6.280206e-07
341 | 2.510678e-06
342 | 5.288561e-06
343 | 8.785911e-06
344 | 1.784153e-05
345 | 2.590165e-05
346 | 5.327462e-05
347 | 0.0001102349
348 | 0.0002338977
349 | 0.0005387517
350 | 0.001390814
351 | 0.002921187
352 | 0.004240166
353 | 0.00478106
354 | 0.006493895
355 | 0.0150649
356 | 0.03736247
357 | 0.06813331
358 | 0.0870872
359 | 0.07872529
360 | 0.05227645
361 | 0.02962119
362 | 0.02057268
363 | 0.02170611
364 | 0.03284632
365 | 0.05456499
366 | 0.0698612
367 | 0.058834
368 | 0.03475942
369 | 0.02245478
370 | 0.02857667
371 | 0.04336557
372 | 0.0448813
373 | 0.02896388
374 | 0.01620728
375 | 0.01473269
376 | 0.01371035
377 | 0.008334133
378 | 0.002994069
379 | 0.001075507
380 | 0.0005784214
381 | 0.0005332238
382 | 0.0007786634
383 | 0.001727784
384 | 0.003145758
385 | 0.003443528
386 | 0.002213958
387 | 0.001054106
388 | 0.0006967806
389 | 0.0007136079
390 | 0.001037231
391 | 0.002222672
392 | 0.00775604
393 | 0.02604695
394 | 0.05039912
395 | 0.06134367
396 | 0.07276824
397 | 0.101382
398 | 0.1043921
399 | 0.06449515
400 | 0.02907011
401 | 0.01970769
402 | 0.02463949
403 | 0.04520493
404 | 0.06989707
405 | 0.0676918
406 | 0.04046183
407 | 0.0197734
408 | 0.01361956
409 | 0.01334641
410 | 0.01744218
411 | 0.03053825
412 | 0.07273898
413 | 0.1852365
414 | 0.3392059
415 | 0.4015014
416 | 0.3534464
417 | 0.3261096
418 | 0.3818347
419 | 0.4641533
420 | 0.487369
421 | 0.4335286
422 | 0.3698204
423 | 0.3585237
424 | 0.4220276
425 | 0.5586049
426 | 0.7084312
427 | 0.7518773
428 | 0.6577125
429 | 0.5246976
430 | 0.4449815
431 | 0.4338209
432 | 0.47904
433 | 0.5653287
434 | 0.6622228
435 | 0.7213411
436 | 0.7210341
437 | 0.6841403
438 | 0.6547462
439 | 0.6593325
440 | 0.7019866
441 | 0.7677187
442 | 0.8306913
443 | 0.8580174
444 | 0.8414609
445 | 0.7995014
446 | 0.7613155
447 | 0.7502103
448 | 0.7690104
449 | 0.8083794
450 | 0.8472022
451 | 0.8582491
452 | 0.8295469
453 | 0.7666442
454 | 0.6893184
455 | 0.6221963
456 | 0.5709356
457 | 0.539243
458 | 0.5211413
459 | 0.5115785
460 | 0.5047953
461 | 0.4971057
462 | 0.4873675
463 | 0.4774967
464 | 0.4702129
465 | 0.4694762
466 | 0.4776374
467 | 0.4965859
468 | 0.5272653
469 | 0.5687942
470 | 0.6207314
471 | 0.6774908
472 | 0.7339488
473 | 0.7841595
474 | 0.8217614
475 | 0.8444027
476 | 0.8530164
477 | 0.8526022
478 | 0.8479121
479 | 0.8448042
480 | 0.8471185
481 | 0.8544958
482 | 0.8665249
483 | 0.8809245
484 | 0.8937168
485 | 0.9009637
486 | 0.901188
487 | 0.8931847
488 | 0.882103
489 | 0.8715699
490 | 0.8644795
491 | 0.8638741
492 | 0.8696456
493 | 0.8795524
494 | 0.8916206
495 | 0.9002346
496 | 0.9018985
497 | 0.8948642
498 | 0.8802087
499 | 0.8623174
500 | 0.8451743
501 | 0.8331502
502 | 0.8289506
503 | 0.8329085
504 | 0.8443621
505 | 0.8609957
506 | 0.8796892
507 | 0.8954967
508 | 0.9056281
509 | 0.9095158
510 | 0.9074204
511 | 0.9021637
512 | 0.8955423
513 | 0.8909165
514 | 0.8894653
515 | 0.8912584
516 | 0.8964128
517 | 0.9028813
518 | 0.9086213
519 | 0.9116738
520 | 0.9112437
521 | 0.9064496
522 | 0.8981664
523 | 0.8874212
524 | 0.8756802
525 | 0.8641279
526 | 0.8538474
527 | 0.8458762
528 | 0.8404367
529 | 0.8369699
530 | 0.8364576
531 | 0.8382927
532 | 0.8427563
533 | 0.849629
534 | 0.856899
535 | 0.86307
536 | 0.8661196
537 | 0.8644841
538 | 0.8566595
539 | 0.840805
540 | 0.8180813
541 | 0.7901576
542 | 0.7602562
543 | 0.7312058
544 | 0.7051787
545 | 0.6850135
546 | 0.6724706
547 | 0.6678752
548 | 0.6714469
549 | 0.6831758
550 | 0.7011535
551 | 0.7238826
552 | 0.7494746
553 | 0.7743485
554 | 0.7951448
555 | 0.8085394
556 | 0.8136727
557 | 0.8116928
558 | 0.8034229
559 | 0.7917861
560 | 0.7805245
561 | 0.7720965
562 | 0.7686122
563 | 0.7705499
564 | 0.7778877
565 | 0.7906573
566 | 0.8081477
567 | 0.8285281
568 | 0.849166
569 | 0.8683912
570 | 0.8850991
571 | 0.8977649
572 | 0.9069718
573 | 0.9130601
574 | 0.9162234
575 | 0.9177491
576 | 0.9187993
577 | 0.9205213
578 | 0.9219159
579 | 0.9228675
580 | 0.92263
581 | 0.9202899
582 | 0.9152437
583 | 0.9067869
584 | 0.8953474
585 | 0.8811388
586 | 0.8661873
587 | 0.8521221
588 | 0.8393751
589 | 0.829923
590 | 0.8249984
591 | 0.8239022
592 | 0.8273908
593 | 0.8358192
594 | 0.8476389
595 | 0.8615571
596 | 0.8769343
597 | 0.8925179
598 | 0.9050572
599 | 0.9141983
600 | 0.9195251
601 | 0.920595
602 | 0.9176672
603 | 0.9119591
604 | 0.9045771
605 | 0.8975453
606 | 0.8906391
607 | 0.8855962
608 | 0.8828611
609 | 0.8826262
610 | 0.884909
611 | 0.8882841
612 | 0.8928431
613 | 0.8974481
614 | 0.901373
615 | 0.9049037
616 | 0.9074548
617 | 0.9085469
618 | 0.908497
619 | 0.9077377
620 | 0.9072418
621 | 0.9073474
622 | 0.9083689
623 | 0.9102354
624 | 0.9134339
625 | 0.9168703
626 | 0.9207634
627 | 0.9241539
628 | 0.9266958
629 | 0.9273477
630 | 0.9255041
631 | 0.9212087
632 | 0.9141769
633 | 0.904934
634 | 0.8941009
635 | 0.8823847
636 | 0.870881
637 | 0.8611214
638 | 0.8525234
639 | 0.8473927
640 | 0.8452683
641 | 0.8458631
642 | 0.8499221
643 | 0.856791
644 | 0.8662349
645 | 0.8771662
646 | 0.888699
647 | 0.9005534
648 | 0.910762
649 | 0.9200113
650 | 0.9256277
651 | 0.9283664
652 | 0.9281127
653 | 0.9256977
654 | 0.921543
655 | 0.9153717
656 | 0.9097198
657 | 0.9037088
658 | 0.8992
659 | 0.8970227
660 | 0.894982
661 | 0.8957916
662 | 0.8980271
663 | 0.9018508
664 | 0.9058134
665 | 0.9111826
666 | 0.9165643
667 | 0.9206588
668 | 0.923759
669 | 0.9251974
670 | 0.9251853
671 | 0.9232349
672 | 0.9192328
673 | 0.9155661
674 | 0.9110578
675 | 0.9071565
676 | 0.9020104
677 | 0.8998216
678 | 0.898047
679 | 0.8978089
680 | 0.8995332
681 | 0.9022905
682 | 0.9064241
683 | 0.9104895
684 | 0.9154542
685 | 0.9214618
686 | 0.9263827
687 | 0.9296978
688 | 0.9318872
689 | 0.9319502
690 | 0.9306572
691 | 0.928092
692 | 0.9231369
693 | 0.9190836
694 | 0.9129601
695 | 0.9075767
696 | 0.9025236
697 | 0.8979129
698 | 0.8949301
699 | 0.892535
700 | 0.8918809
701 | 0.8928259
702 | 0.8954262
703 | 0.8992656
704 | 0.9041024
705 | 0.909399
706 | 0.91391
707 | 0.919803
708 | 0.9244207
709 | 0.9273768
710 | 0.9301916
711 | 0.9314687
712 | 0.9314167
713 | 0.9303095
714 | 0.9293519
715 | 0.9266745
716 | 0.9245676
717 | 0.9214436
718 | 0.9190247
719 | 0.9172987
720 | 0.9157076
721 | 0.9143715
722 | 0.9143372
723 | 0.9151165
724 | 0.9172601
725 | 0.9193792
726 | 0.9214467
727 | 0.9233576
728 | 0.9267656
729 | 0.9287604
730 | 0.9300712
731 | 0.9301021
732 | 0.9310009
733 | 0.9319077
734 | 0.9323839
735 | 0.9300411
736 | 0.9295291
737 | 0.928934
738 | 0.9266994
739 | 0.9250424
740 | 0.9255969
741 | 0.9237533
742 | 0.9242
743 | 0.9236454
744 | 0.9244179
745 | 0.9246325
746 | 0.9243499
747 | 0.925296
748 | 0.9264035
749 | 0.9260684
750 | 0.9282055
751 | 0.9285001
752 | 0.9276804
753 | 0.9279665
754 | 0.9288608
755 | 0.9298115
756 | 0.930858
757 | 0.9307625
758 | 0.9331579
759 | 0.9336935
760 | 0.9344002
761 | 0.934027
762 | 0.9345946
763 | 0.9353214
764 | 0.9325262
765 | 0.9279591
766 | 0.9216012
767 | 0.9092932
768 | 0.8916008
769 | 0.8627943
770 | 0.8271205
771 | 0.7807748
772 | 0.7242174
773 | 0.6567959
774 | 0.5842912
775 | 0.5072929
776 | 0.4310124
777 | 0.35937
778 | 0.2965021
779 | 0.2416249
780 | 0.1962125
781 | 0.1586431
782 | 0.1279194
783 | 0.1032633
784 | 0.08344905
785 | 0.06773573
786 | 0.05518292
787 | 0.0453535
788 | 0.03752622
789 | 0.03137172
790 | 0.02637544
791 | 0.02229661
792 | 0.01902407
793 | 0.01632731
794 | 0.01409819
795 | 0.01224403
796 | 0.01069512
797 | 0.009427398
798 | 0.008366627
799 | 0.007488946
800 | 0.006737549
801 | 0.00609715
802 | 0.005560375
803 | 0.005105931
804 | 0.004713323
805 | 0.004379267
806 | 0.004092893
807 | 0.003834735
808 | 0.003634814
809 | 0.003462398
810 | 0.003307162
811 | 0.00317254
812 | 0.003074763
813 | 0.002987594
814 | 0.002917794
815 | 0.002866056
816 | 0.00282968
817 | 0.002789993
818 | 0.002769405
819 | 0.002750868
820 | 0.002728287
821 | 0.002706405
822 | 0.002670624
823 | 0.002632485
824 | 0.002585606
825 | 0.002519082
826 | 0.002421148
827 | 0.002314729
828 | 0.002185537
829 | 0.002034473
830 | 0.001885356
831 | 0.001728706
832 | 0.001568686
833 | 0.001416121
834 | 0.001268182
835 | 0.001133299
836 | 0.001007829
837 | 0.0008955787
838 | 0.0008033527
839 | 0.0007180328
840 | 0.0006398582
841 | 0.0005747593
842 | 0.0005148752
843 | 0.0004666621
844 | 0.0004212052
845 | 0.0003847012
846 | 0.0003524309
847 | 0.0003184507
848 | 0.0002897407
849 | 0.0002666681
850 | 0.0002511032
851 | 0.0002364656
852 | 0.0002192049
853 | 0.0002017527
854 | 0.0001955226
855 | 0.0001796154
856 | 0.000166895
857 | 0.0001618936
858 | 0.0001531567
859 | 0.0001461604
860 | 0.0001390815
861 | 0.0001671953
862 | 0.0002182281
863 | 0.000233262
864 | 0.0001993842
865 | 0.0001396746
866 | 9.174506e-05
867 | 0.000103349
868 | 7.139964e-05
869 | 8.007837e-05
870 | 7.18372e-05
871 | 0.0001145209
872 | 0.0001307797
873 | 9.931983e-05
874 | 5.091196e-05
875 | 8.731883e-05
876 | 9.367005e-05
877 | 0.0001016831
878 | 8.422323e-05
879 | 9.099692e-05
880 | 7.504374e-05
881 | 5.634804e-05
882 | 5.237281e-05
883 | 8.192142e-05
884 | 0.0001094015
885 | 0.0001155773
886 | 9.435148e-05
887 | 6.523226e-05
888 | 7.69891e-05
889 | 7.037137e-05
890 | 7.400151e-05
891 | 0.0001094005
892 | 0.0001055142
893 | 0.0001004503
894 | 0.0001115645
895 | 0.0001006117
896 | 0.0001027142
897 | 7.807434e-05
898 | 5.456702e-05
899 | 7.129445e-05
900 | 0.0001001211
901 | 0.000113478
902 | 0.0001297112
903 | 0.0001202751
904 | 0.0001321578
905 | 0.0001778552
906 | 0.0001658563
907 | 0.0001568953
908 | 0.0001989064
909 | 0.0002541897
910 | 0.0002883497
911 | 0.0003011953
912 | 0.0003396827
913 | 0.0004081539
914 | 0.0004361062
915 | 0.0004725068
916 | 0.0005439514
917 | 0.0006396216
918 | 0.0007232653
919 | 0.0007340731
920 | 0.0007059833
921 | 0.0007116061
922 | 0.0007362143
923 | 0.0007188707
924 | 0.0006385442
925 | 0.0005761923
926 | 0.0004975359
927 | 0.0003842068
928 | 0.0003143891
929 | 0.0002445868
930 | 0.0001827967
931 | 0.0001451053
932 | 0.0001460495
933 | 0.0001018952
934 | 5.908499e-05
935 | 8.28447e-05
936 | 4.491477e-05
937 | 6.063141e-06
938 | 1.83461e-05
939 | 3.54582e-05
940 | 8.857592e-07
941 | -9.559943e-06
942 | 3.528642e-05
943 | 1.074325e-05
944 | -9.664071e-06
945 | 3.287935e-05
946 | 2.50572e-05
947 | -1.964716e-05
948 | -6.885839e-06
949 | -2.073601e-05
950 | -1.033588e-05
951 | 1.014321e-05
952 | -2.055842e-05
953 | -4.719632e-05
954 | -2.761659e-05
955 | 2.781819e-05
956 | 4.460791e-05
957 | 5.809002e-06
958 | -3.471046e-05
959 | -3.700698e-05
960 | -1.104749e-05
961 | -7.37198e-06
962 | -2.930805e-05
963 | -1.127346e-05
964 | 1.815385e-05
965 | -9.758416e-06
966 | -3.48092e-05
967 | -1.481425e-05
968 | -8.510546e-06
969 | -3.971695e-05
970 | -3.802764e-05
971 | -8.466031e-06
972 | -1.551365e-05
973 | -2.066422e-05
974 | -2.184822e-05
975 | -1.117598e-05
976 | 2.819792e-05
977 | 4.558147e-05
978 | 4.73254e-05
979 | -7.167925e-06
980 | -1.878406e-05
981 | -2.244488e-05
982 | -1.503705e-05
983 | -1.628231e-05
984 | -9.776446e-06
985 | -2.851585e-05
986 | -4.568729e-05
987 | -6.641163e-06
988 | -1.831019e-05
989 | -4.035743e-05
990 | -1.775014e-05
991 | -1.400406e-05
992 | 1.212161e-05
993 | -1.218281e-05
994 | -3.092264e-05
995 | -6.640409e-05
996 | -4.923533e-06
997 | 1.998794e-05
998 | 7.11079e-06
999 | -2.078987e-05
1000 | -3.629025e-05
1001 | -4.606738e-05
1002 | -3.659862e-05
1003 | -1.545842e-06
1004 | -2.640971e-05
1005 | -3.611228e-05
1006 | -1.984267e-05
1007 | -3.908931e-05
1008 | -1.547521e-06
1009 | 2.42627e-05
1010 | -1.215779e-05
1011 | -7.368941e-06
1012 | 4.037642e-05
1013 | -3.379529e-06
1014 | 2.279264e-05
1015 | -2.839159e-05
1016 | 1.279858e-05
1017 | 2.882789e-05
1018 | -2.003305e-05
1019 | -6.905496e-06
1020 | -1.343305e-05
1021 | -4.531774e-06
1022 | -6.925897e-06
1023 | -6.22437e-06
1024 | 5.571002e-05
1025 | 7.39905e-05
1026 | -1.020093e-05
1027 | 1.808835e-05
1028 | 1.067919e-05
1029 | 3.063233e-05
1030 | 4.37409e-05
1031 | 4.446406e-05
1032 | 7.353656e-05
1033 | 1.753277e-05
1034 | 7.199953e-05
1035 | 0.0001060179
1036 | 0.0001242691
1037 | 0.0001076033
1038 | 0.0001283387
1039 | 0.0001342743
1040 | 0.0002238109
1041 | 0.0002815513
1042 | 0.0002992211
1043 | 0.0003584999
1044 | 0.0004662064
1045 | 0.0005481786
1046 | 0.0006479673
1047 | 0.0008240824
1048 | 0.0009877583
1049 | 0.0010569
1050 | 0.001173174
1051 | 0.00136336
1052 | 0.001500107
1053 | 0.00160719
1054 | 0.001606513
1055 | 0.001568188
1056 | 0.0015054
1057 | 0.001402278
1058 | 0.001279759
1059 | 0.001203337
1060 | 0.0010832
1061 | 0.000951405
1062 | 0.0008534821
1063 | 0.0008065517
1064 | 0.0006958547
1065 | 0.0006562998
1066 | 0.0005733019
1067 | 0.0005184463
1068 | 0.0005207246
1069 | 0.0004335021
1070 | 0.0004690783
1071 | 0.0004366617
1072 | 0.0004555392
1073 | 0.0004542203
1074 | 0.0004071036
1075 | 0.0004042439
1076 | 0.000436336
1077 | 0.0003715958
1078 | 0.0003742311
1079 | 0.0003786659
1080 | 0.0003873401
1081 | 0.0004050379
1082 | 0.000363182
1083 | 0.0004130347
1084 | 0.0003816219
1085 | 0.0004156481
1086 | 0.0004588741
1087 | 0.0004006253
1088 | 0.0003732077
1089 | 0.0003821588
1090 | 0.000491948
1091 | 0.0004142992
1092 | 0.0004580868
1093 | 0.0004453604
1094 | 0.0005734453
1095 | 0.0005212571
1096 | 0.0005274293
1097 | 0.0006246977
1098 | 0.0005830243
1099 | 0.0006232866
1100 | 0.0006656862