## Data
200 | -9.469963e-06
201 | -6.308324e-06
202 | -7.212746e-06
203 | -7.905707e-06
204 | -3.440446e-06
205 | -1.110443e-06
206 | -3.22179e-06
207 | -4.415385e-06
208 | -7.407963e-06
209 | -4.392598e-06
210 | -2.687396e-06
211 | -7.248616e-06
212 | -5.050471e-06
213 | -7.997577e-06
214 | -7.486414e-06
215 | -2.16068e-06
216 | -2.547513e-06
217 | -2.639366e-06
218 | -4.483384e-06
219 | 3.598754e-06
220 | 3.103955e-06
221 | -4.835462e-07
222 | 4.243571e-06
223 | -1.250253e-06
224 | -6.61814e-06
225 | 9.573323e-08
226 | 2.291841e-06
227 | -3.523765e-06
228 | -3.706022e-06
229 | -5.691117e-07
230 | -5.493628e-06
231 | -5.201984e-06
232 | -2.077659e-06
233 | -2.735236e-06
234 | 4.709927e-07
235 | -2.44398e-06
236 | -1.220496e-06
237 | 2.721031e-06
238 | -2.061233e-06
239 | -3.368411e-06
240 | -9.34092e-07
241 | -1.771613e-06
242 | 2.140799e-06
243 | 1.764876e-06
244 | -4.725435e-06
245 | -2.680489e-06
246 | 1.382844e-06
247 | -9.187359e-07
248 | -1.465363e-06
249 | -9.136659e-07
250 | -4.557723e-06
251 | -2.182795e-06
252 | 8.169176e-07
253 | -3.717385e-06
254 | -1.811423e-07
255 | 3.255893e-06
256 | 1.716261e-06
257 | 3.611005e-07
258 | 5.416131e-07
259 | -1.082121e-06
260 | -2.704594e-07
261 | 4.510689e-07
262 | -1.26294e-06
263 | 5.413617e-07
264 | -1.805296e-07
265 | -5.868058e-06
266 | -5.329952e-06
267 | 9.038017e-08
268 | -1.989279e-06
269 | -4.794627e-06
270 | -1.810325e-06
271 | 1.538657e-06
272 | -3.622012e-07
273 | -3.533286e-06
274 | -2.809946e-06
275 | 1.541354e-06
276 | 6.437854e-06
277 | 4.078668e-06
278 | -4.803853e-06
279 | -2.356117e-06
280 | -1.541702e-06
281 | -8.254846e-06
282 | -5.439493e-06
283 | -7.252384e-07
284 | 3.536754e-06
285 | 9.972036e-07
286 | 5.165477e-06
287 | 5.891295e-06
288 | 4.53299e-07
289 | 5.526162e-06
290 | -9.057025e-07
291 | -3.803297e-06
292 | -5.432585e-07
293 | -9.055335e-07
294 | -1.44782e-06
295 | -1.176326e-06
296 | -4.52309e-06
297 | 2.53086e-06
298 | 7.145786e-06
299 | 3.164108e-06
300 | 7.227957e-07
301 | 1.717429e-06
302 | -7.771739e-06
303 | -1.083748e-05
304 | -6.954397e-06
305 | -3.430962e-06
306 | 2.255676e-06
307 | 3.699138e-06
308 | 1.623482e-06
309 | -1.26311e-06
310 | -8.12003e-07
311 | -6.854946e-06
312 | -1.351412e-06
313 | 2.431842e-06
314 | 5.85525e-06
315 | 3.335147e-06
316 | -3.154025e-06
317 | -2.880237e-06
318 | 6.389312e-06
319 | 1.980508e-06
320 | 8.101331e-07
321 | 3.14946e-06
322 | 4.046222e-06
323 | 6.827783e-06
324 | 7.365141e-06
325 | 1.643843e-05
326 | 3.0106e-05
327 | 4.006331e-05
328 | 6.924858e-05
329 | 0.0001018324
330 | 0.0001497823
331 | 0.0002105361
332 | 0.000294589
333 | 0.0004383657
334 | 0.0006923278
335 | 0.001173223
336 | 0.00204675
337 | 0.003569378
338 | 0.005776837
339 | 0.008568366
340 | 0.01176887
341 | 0.01561753
342 | 0.02070869
343 | 0.02743952
344 | 0.03513503
345 | 0.04254033
346 | 0.04859007
347 | 0.05446377
348 | 0.06342671
349 | 0.08035504
350 | 0.1084674
351 | 0.1456211
352 | 0.1820522
353 | 0.2041701
354 | 0.206711
355 | 0.198824
356 | 0.1962317
357 | 0.2088227
358 | 0.2403177
359 | 0.2878612
360 | 0.3458204
361 | 0.4063682
362 | 0.4619325
363 | 0.5017868
364 | 0.5083189
365 | 0.4715896
366 | 0.4015214
367 | 0.3230917
368 | 0.2592588
369 | 0.2193455
370 | 0.2034583
371 | 0.2111731
372 | 0.2414671
373 | 0.2896644
374 | 0.3389478
375 | 0.367189
376 | 0.3567569
377 | 0.3110602
378 | 0.2503517
379 | 0.189703
380 | 0.1531093
381 | 0.1341098
382 | 0.1290838
383 | 0.1367881
384 | 0.1601282
385 | 0.2048486
386 | 0.2720861
387 | 0.3528004
388 | 0.430013
389 | 0.4786994
390 | 0.4870013
391 | 0.4556687
392 | 0.403987
393 | 0.3527972
394 | 0.3167949
395 | 0.2978118
396 | 0.2983094
397 | 0.3166937
398 | 0.3554933
399 | 0.413423
400 | 0.4898464
401 | 0.578344
402 | 0.6720809
403 | 0.7589283
404 | 0.8297043
405 | 0.8785574
406 | 0.9095004
407 | 0.9225177
408 | 0.9290515
409 | 0.9310955
410 | 0.9304276
411 | 0.9305502
412 | 0.9322996
413 | 0.9319991
414 | 0.9325876
415 | 0.9336752
416 | 0.9330438
417 | 0.9327934
418 | 0.930679
419 | 0.9305517
420 | 0.9312177
421 | 0.9313489
422 | 0.9317516
423 | 0.9343753
424 | 0.9357708
425 | 0.936806
426 | 0.9394259
427 | 0.9412525
428 | 0.9426581
429 | 0.9445149
430 | 0.9442325
431 | 0.9439187
432 | 0.9447564
433 | 0.9441444
434 | 0.9445324
435 | 0.9440987
436 | 0.9423888
437 | 0.9413761
438 | 0.9399503
439 | 0.9393633
440 | 0.9378819
441 | 0.9366795
442 | 0.9348553
443 | 0.9336075
444 | 0.9345459
445 | 0.9346479
446 | 0.9372841
447 | 0.9392254
448 | 0.9412037
449 | 0.9427523
450 | 0.9451174
451 | 0.945607
452 | 0.9480546
453 | 0.9475642
454 | 0.947334
455 | 0.9464518
456 | 0.9441348
457 | 0.94289
458 | 0.9426864
459 | 0.9422631
460 | 0.9423763
461 | 0.9427333
462 | 0.9433075
463 | 0.9441081
464 | 0.94666
465 | 0.9487284
466 | 0.9505404
467 | 0.9512324
468 | 0.9498379
469 | 0.9473051
470 | 0.9396766
471 | 0.925347
472 | 0.9047166
473 | 0.8733714
474 | 0.8321141
475 | 0.7822497
476 | 0.7265432
477 | 0.6680878
478 | 0.6118547
479 | 0.5622262
480 | 0.5207301
481 | 0.491053
482 | 0.4717048
483 | 0.461212
484 | 0.45747
485 | 0.4584208
486 | 0.4585648
487 | 0.4532485
488 | 0.4362942
489 | 0.4044347
490 | 0.3584029
491 | 0.3019322
492 | 0.2413307
493 | 0.1832744
494 | 0.1336592
495 | 0.09498274
496 | 0.06659923
497 | 0.04711254
498 | 0.03388299
499 | 0.02484955
500 | 0.01856956
501 | 0.01417464
502 | 0.01102259
503 | 0.008707239
504 | 0.006988814
505 | 0.00568806
506 | 0.004705464
507 | 0.003945137
508 | 0.003358276
509 | 0.002893938
510 | 0.002528792
511 | 0.002236946
512 | 0.002005439
513 | 0.001811314
514 | 0.001651068
515 | 0.001524769
516 | 0.001423213
517 | 0.001342702
518 | 0.001283206
519 | 0.001236966
520 | 0.001201501
521 | 0.001183992
522 | 0.001180967
523 | 0.001187537
524 | 0.001209359
525 | 0.001248904
526 | 0.001305002
527 | 0.001382374
528 | 0.001487062
529 | 0.001626264
530 | 0.001814169
531 | 0.002052023
532 | 0.002347712
533 | 0.002710395
534 | 0.003142963
535 | 0.003666
536 | 0.004295629
537 | 0.005049834
538 | 0.00592599
539 | 0.006870865
540 | 0.007804178
541 | 0.008630521
542 | 0.009248657
543 | 0.009585576
544 | 0.009608977
545 | 0.009317332
546 | 0.008763274
547 | 0.008029804
548 | 0.007235352
549 | 0.006482547
550 | 0.005815779
551 | 0.005264998
552 | 0.004825939
553 | 0.004481005
554 | 0.004227246
555 | 0.004051718
556 | 0.003942987
557 | 0.003900854
558 | 0.003923106
559 | 0.004013557
560 | 0.004190904
561 | 0.004484671
562 | 0.004920139
563 | 0.005492489
564 | 0.006204745
565 | 0.007018086
566 | 0.007836779
567 | 0.008526795
568 | 0.008943925
569 | 0.009006788
570 | 0.008696537
571 | 0.008062622
572 | 0.007164292
573 | 0.006112499
574 | 0.005036823
575 | 0.00404498
576 | 0.003215727
577 | 0.002554476
578 | 0.002049285
579 | 0.001674032
580 | 0.001387309
581 | 0.001167225
582 | 0.0009977416
583 | 0.0008629065
584 | 0.000756925
585 | 0.0006745214
586 | 0.0006058986
587 | 0.0005486309
588 | 0.0005026428
589 | 0.0004654079
590 | 0.0004323133
591 | 0.000408101
592 | 0.0003886551
593 | 0.0003706031
594 | 0.0003567618
595 | 0.0003463079
596 | 0.0003365926
597 | 0.0003286603
598 | 0.0003259353
599 | 0.0003247866
600 | 0.0003235868
601 | 0.0003261611
602 | 0.0003313146
603 | 0.0003379364
604 | 0.0003469179
605 | 0.0003592757
606 | 0.0003724078
607 | 0.0003880554
608 | 0.0004083664
609 | 0.0004335137
610 | 0.000459044
611 | 0.0004928904
612 | 0.0005366438
613 | 0.0005832888
614 | 0.0006402908
615 | 0.0007127024
616 | 0.0007982856
617 | 0.0009027453
618 | 0.001029958
619 | 0.001188999
620 | 0.001383969
621 | 0.001628587
622 | 0.001939073
623 | 0.002325705
624 | 0.002799944
625 | 0.003366673
626 | 0.00401405
627 | 0.004693679
628 | 0.005339192
629 | 0.005910777
630 | 0.006349384
631 | 0.006633896
632 | 0.006772288
633 | 0.006755611
634 | 0.006585372
635 | 0.006281887
636 | 0.005855947
637 | 0.005338552
638 | 0.004774207
639 | 0.004220297
640 | 0.003715045
641 | 0.003277028
642 | 0.00290685
643 | 0.002603824
644 | 0.00235554
645 | 0.002155364
646 | 0.001990406
647 | 0.001863685
648 | 0.001767142
649 | 0.001694114
650 | 0.001644487
651 | 0.001624413
652 | 0.001635485
653 | 0.001687795
654 | 0.001764288
655 | 0.001842429
656 | 0.001902676
657 | 0.001938554
658 | 0.001945442
659 | 0.001923854
660 | 0.00187915
661 | 0.001826775
662 | 0.001788245
663 | 0.00178027
664 | 0.001799498
665 | 0.001847991
666 | 0.001908321
667 | 0.001987066
668 | 0.002090305
669 | 0.002203661
670 | 0.002334022
671 | 0.002491868
672 | 0.002674908
673 | 0.002887519
674 | 0.003132922
675 | 0.003416346
676 | 0.003749946
677 | 0.00414092
678 | 0.004588484
679 | 0.005109909
680 | 0.00571783
681 | 0.006426277
682 | 0.00726643
683 | 0.008265491
684 | 0.009454056
685 | 0.0108728
686 | 0.01253928
687 | 0.01453719
688 | 0.01690543
689 | 0.01963751
690 | 0.02286799
691 | 0.02653255
692 | 0.03062981
693 | 0.0351768
694 | 0.0400226
695 | 0.04504903
696 | 0.0501163
697 | 0.05484313
698 | 0.05919657
699 | 0.06304842
700 | 0.06619675
701 | 0.06857604
702 | 0.07023414
703 | 0.07107845
704 | 0.07126302
705 | 0.07092604
706 | 0.06994227
707 | 0.06871918
708 | 0.06721808
709 | 0.06568623
710 | 0.0643646
711 | 0.06313602
712 | 0.06230121
713 | 0.06169601
714 | 0.06157068
715 | 0.06175513
716 | 0.06242995
717 | 0.06365629
718 | 0.06542164
719 | 0.06777599
720 | 0.0706732
721 | 0.07400549
722 | 0.07795919
723 | 0.08203942
724 | 0.08658341
725 | 0.09139155
726 | 0.09628212
727 | 0.1015959
728 | 0.1071939
729 | 0.1132844
730 | 0.1202328
731 | 0.1277569
732 | 0.1368693
733 | 0.1470615
734 | 0.1587757
735 | 0.1721583
736 | 0.1871349
737 | 0.2040453
738 | 0.2223685
739 | 0.2420635
740 | 0.2628689
741 | 0.2843448
742 | 0.3067639
743 | 0.3286893
744 | 0.350483
745 | 0.3715574
746 | 0.3900998
747 | 0.4071551
748 | 0.4219942
749 | 0.4335526
750 | 0.4423966
751 | 0.4487372
752 | 0.4524318
753 | 0.453342
754 | 0.452108
755 | 0.4486415
756 | 0.4446558
757 | 0.439292
758 | 0.4334636
759 | 0.4273811
760 | 0.4224993
761 | 0.4182598
762 | 0.4155544
763 | 0.4142562
764 | 0.4152895
765 | 0.4184244
766 | 0.4251613
767 | 0.4339088
768 | 0.4469286
769 | 0.4628883
770 | 0.4816457
771 | 0.5025102
772 | 0.5275843
773 | 0.5524748
774 | 0.5793694
775 | 0.6057458
776 | 0.6290964
777 | 0.6512002
778 | 0.6695679
779 | 0.6831454
780 | 0.6938113
781 | 0.699761
782 | 0.7028298
783 | 0.703435
784 | 0.7015308
785 | 0.6964457
786 | 0.6916441
787 | 0.6863739
788 | 0.6803324
789 | 0.6755463
790 | 0.6703829
791 | 0.6655959
792 | 0.6601432
793 | 0.6554397
794 | 0.6505325
795 | 0.645162
796 | 0.6404459
797 | 0.6355836
798 | 0.6290131
799 | 0.6237729
800 | 0.6162318
801 | 0.6103606
802 | 0.6027507
803 | 0.5952398
804 | 0.5866958
805 | 0.5784845
806 | 0.5689474
807 | 0.560039
808 | 0.5515109
809 | 0.5420269
810 | 0.5330508
811 | 0.5242122
812 | 0.5167399
813 | 0.5079319
814 | 0.5002026
815 | 0.4919992
816 | 0.4845438
817 | 0.4781817
818 | 0.472856
819 | 0.4672427
820 | 0.4615694
821 | 0.4574322
822 | 0.4533926
823 | 0.4502883
824 | 0.4470404
825 | 0.4451788
826 | 0.4435
827 | 0.4417794
828 | 0.4415729
829 | 0.4417588
830 | 0.4422784
831 | 0.4419485
832 | 0.4431151
833 | 0.4448112
834 | 0.4464233
835 | 0.4497717
836 | 0.4526315
837 | 0.4555004
838 | 0.4598793
839 | 0.4633299
840 | 0.4666252
841 | 0.4715971
842 | 0.4766008
843 | 0.4809905
844 | 0.487285
845 | 0.4925051
846 | 0.4971751
847 | 0.5041142
848 | 0.5113937
849 | 0.5183423
850 | 0.5244958
851 | 0.5313581
852 | 0.538083
853 | 0.5451446
854 | 0.5520325
855 | 0.5615968
856 | 0.5690888
857 | 0.5771647
858 | 0.5853143
859 | 0.5928906
860 | 0.5973356
861 | 0.601231
862 | 0.6111067
863 | 0.6150728
864 | 0.6235306
865 | 0.6351756
866 | 0.6446989
867 | 0.6472123
868 | 0.6586342
869 | 0.6679173
870 | 0.6662095
871 | 0.6721907
872 | 0.6804023
873 | 0.6881825
874 | 0.7003385
875 | 0.7037866
876 | 0.706807
877 | 0.7120621
878 | 0.7160225
879 | 0.7194103
880 | 0.7307537
881 | 0.7338615
882 | 0.7367365
883 | 0.7422146
884 | 0.7450522
885 | 0.746666
886 | 0.7495598
887 | 0.7525387
888 | 0.7542409
889 | 0.7580709
890 | 0.770345
891 | 0.7710421
892 | 0.7651998
893 | 0.7561868
894 | 0.7596336
895 | 0.7665014
896 | 0.7704546
897 | 0.7778013
898 | 0.7773361
899 | 0.7774187
900 | 0.7735424
901 | 0.7704569
902 | 0.7745842
903 | 0.7780604
904 | 0.7782069
905 | 0.7744021
906 | 0.7713371
907 | 0.7690197
908 | 0.7703261
909 | 0.7723306
910 | 0.7732885
911 | 0.7688134
912 | 0.7690414
913 | 0.7702582
914 | 0.7656474
915 | 0.7631556
916 | 0.7605098
917 | 0.7581898
918 | 0.7597902
919 | 0.7589265
920 | 0.7538812
921 | 0.7497526
922 | 0.745858
923 | 0.744541
924 | 0.7463073
925 | 0.7404394
926 | 0.7331587
927 | 0.7345605
928 | 0.7356874
929 | 0.7307611
930 | 0.7273716
931 | 0.7224231
932 | 0.720246
933 | 0.7221196
934 | 0.7214009
935 | 0.7185977
936 | 0.7151327
937 | 0.7099222
938 | 0.7067376
939 | 0.7033151
940 | 0.7056583
941 | 0.7061027
942 | 0.7029431
943 | 0.7009366
944 | 0.6950386
945 | 0.691041
946 | 0.6932868
947 | 0.6903905
948 | 0.6873136
949 | 0.6814408
950 | 0.6781918
951 | 0.67579
952 | 0.6745205
953 | 0.6719856
954 | 0.6672602
955 | 0.6642255
956 | 0.6642511
957 | 0.6625376
958 | 0.6657022
959 | 0.6654152
960 | 0.6582763
961 | 0.6488279
962 | 0.6401321
963 | 0.6354595
964 | 0.6371827
965 | 0.6356182
966 | 0.6311925
967 | 0.6273778
968 | 0.6224002
969 | 0.6182874
970 | 0.6108073
971 | 0.6101331
972 | 0.6098637
973 | 0.6077569
974 | 0.6036738
975 | 0.6007366
976 | 0.5890236
977 | 0.586791
978 | 0.5873728
979 | 0.583571
980 | 0.5794264
981 | 0.5773998
982 | 0.5773416
983 | 0.5702773
984 | 0.5653614
985 | 0.5640312
986 | 0.5635706
987 | 0.5614926
988 | 0.5545542
989 | 0.5498874
990 | 0.5512381
991 | 0.5504121
992 | 0.5493044
993 | 0.5480518
994 | 0.544409
995 | 0.5427598
996 | 0.5421585
997 | 0.537313
998 | 0.5376738
999 | 0.5412396
1000 | 0.5387465
1001 | 0.5354042
1002 | 0.535718
1003 | 0.5386706
1004 | 0.5367961
1005 | 0.535099
1006 | 0.5373659
1007 | 0.5429464
1008 | 0.5470807
1009 | 0.5503961
1010 | 0.5500489
1011 | 0.5403504
1012 | 0.5410597
1013 | 0.5432886
1014 | 0.5530545
1015 | 0.5550253
1016 | 0.5506361
1017 | 0.5507035
1018 | 0.558165
1019 | 0.560542
1020 | 0.5624256
1021 | 0.5623882
1022 | 0.568446
1023 | 0.5721723
1024 | 0.5762374
1025 | 0.5764146
1026 | 0.5783218
1027 | 0.5822308
1028 | 0.5855815
1029 | 0.5906522
1030 | 0.5901325
1031 | 0.5927799
1032 | 0.5985518
1033 | 0.601047
1034 | 0.6039977
1035 | 0.6074942
1036 | 0.609645
1037 | 0.614417
1038 | 0.6143636
1039 | 0.6225107
1040 | 0.6251163
1041 | 0.6279224
1042 | 0.6346058
1043 | 0.6397907
1044 | 0.6449046
1045 | 0.6381315
1046 | 0.640609
1047 | 0.6472612
1048 | 0.6509742
1049 | 0.660403
1050 | 0.6670012
1051 | 0.6697153
1052 | 0.6678757
1053 | 0.6720396
1054 | 0.6764529
1055 | 0.6748869
1056 | 0.6837041
1057 | 0.6883199
1058 | 0.6943035
1059 | 0.6917123
1060 | 0.6955594
1061 | 0.6960487
1062 | 0.6978399
1063 | 0.7006446
1064 | 0.7050142
1065 | 0.7144879
1066 | 0.7175752
1067 | 0.7070588
1068 | 0.7032669
1069 | 0.7157991
1070 | 0.7190418
1071 | 0.7233654
1072 | 0.7213637
1073 | 0.7270774
1074 | 0.719344
1075 | 0.7196164
1076 | 0.7177978
1077 | 0.7203389
1078 | 0.7237676
1079 | 0.7293833
1080 | 0.7311957
1081 | 0.718028
1082 | 0.713913
1083 | 0.7222599
1084 | 0.718159
1085 | 0.7210945
1086 | 0.7223888
1087 | 0.7258976
1088 | 0.7229772
1089 | 0.7153428
1090 | 0.7177461
1091 | 0.7210047
1092 | 0.7183934
1093 | 0.717716
1094 | 0.719394
1095 | 0.7221302
1096 | 0.7225823
1097 | 0.7276251
1098 | 0.7321295
1099 | 0.7402859
1100 | 0.760887
0.4523754
0.4378141
0.422893
0.409772
0.3969452
0.3846689
0.3732557
0.3631012
0.3536896
0.3453757
0.3365557
0.3277781
0.3201172
0.3124709
0.3047482
0.2968518
0.2893742
0.2816026
0.2739535
0.2651903
0.2567313
0.249388
0.2409651
0.2321653
0.2224447
0.2130054
0.2040964
0.1961657
0.188695
0.1805827
0.1729039
0.1654037
0.1580407
0.151463
0.1449455
0.13873
0.1332228
0.1277045
0.1226655
0.1175114
0.1130861
0.109083
0.1057165
0.1019906
0.09901072
0.09548827
0.09254664
0.09031212
0.08811112
0.0861133
0.08439022
0.08266206
0.08088417
0.07958113
0.07822812
0.07694844
0.07670829
0.07545977
0.07472087
0.07397956
0.07342288
0.07272191
0.07178549
0.07219591
0.0720889
0.07139067
0.07150223
0.07132625
0.07140513
0.07131895
0.0715208
0.07103244
0.07125404
0.07136779
0.07164432
0.0720052
0.07157811
0.07200467
0.07274624
0.07299048
0.07277378
0.073257
0.07420677
0.07454176
0.07508364
0.07582325
0.0769991
0.07703444
0.0782556
0.07953966
0.08079454
0.08134469
0.08277947
0.08414973
0.08604601
0.0877687
0.0894774
0.09220141
0.09431878
0.09545009
0.09672964
0.0991245
0.1025753
0.1059706
0.1093832
0.1119002
0.1151286
0.1184802
0.1218033
0.1256907
0.1290086
0.133173
0.1372596
0.1419435
0.1467478
0.1507323
0.1556043
0.160054
0.1643234
0.1686321
0.1731209
0.1767973
0.1809462
0.1840901
0.1873651
0.190659
0.1935724
0.1956465
0.1974133
0.1993048
0.2002297
0.200303
0.2005976
0.2006875
0.2008254
0.2000895
0.1995652
0.1991278
0.1981678
0.1961693
0.1942537
0.1937333
0.1927698
0.1915109
0.1904459
0.190197
0.1894328
0.1880275
0.1880298
0.1877938
0.1861383
0.1860954
0.1879104
0.1894888
0.1907548
0.1918682
0.1917385
0.1903536
0.1921072
0.1967064
0.2008268
0.2012881
0.2054386
0.2118813
0.2159607
0.2186621
0.2245141
0.2316881
0.2409386
0.2485904
0.2574968
0.2656187
0.2732362
0.2824564
0.2927896
0.304409
0.3151195
0.3261682
0.3399696
0.3564634
0.3744082
0.3933052
0.4094308
0.4288756
0.4492059
0.4692434
0.4926308
0.5160035
0.5369918
0.5583467
0.5823386
0.6060954
0.629176
0.6525549
0.6785699
0.6998731
0.7187561
0.7374524
0.7575138
0.7757404
0.7914746
0.8041441
0.8163484
0.827284
0.8349276
0.8404178
0.8452295
0.8485986
0.8497184
0.8491318
0.8483959
0.8463795
0.8432349
0.8399683
0.8355022
0.8301794
0.8248228
0.8196505
0.8135934
0.8073485
0.8015704
0.7953875
0.7884011
0.7815137
0.7753235
0.7686934
0.7619938
0.7548983
0.7472931
0.7405055
0.7325679
0.7240798
0.7159875
0.7071384
0.6984175
0.6892453
0.6790223
0.6698934
0.6592779
0.6480755
0.6378536
0.6272472
0.616257
0.6055595
0.5947471
0.5833932
0.5720268
0.5611257
0.5502973
0.539676
0.5279754
0.5173321
0.5074263
0.4971494
0.4875112
0.4780853
0.4698406
0.4609426
0.4524317
0.4450783
0.4378012
0.4314705
0.4274487
0.4275917
0.4269356
0.4235541
0.4186452
0.4143208
0.4106009
0.4076496
0.4056458
0.4036428
0.4022296
0.4013547
0.4012308
0.4014883
0.4026637
0.4042225
0.4059539
0.4078099
0.4098338
0.4113856
0.4144908
0.4200993
0.4264613
0.4330175
0.4397516
0.4469082
0.4543467
0.4618485
0.4708069
0.4825866
0.4957805
0.5087095
0.5217311
0.5352266
0.550019
0.5648187
0.580611
0.5973442
0.6140392
0.6326838
0.651473
0.6704993
0.6898299
0.7099278
0.7286041
0.7478315
0.7655953
0.7837641
0.8002159
0.8156
0.8290291
0.8411062
0.8506928
0.8583894
0.8640983
0.8676667
0.8672836
0.8643507
0.8596826
0.8520238
0.8421928
0.8304633
0.8178465
0.802082
0.7873005
0.7700775
0.753346
0.7347256
0.7152759
0.6973018
0.6787484
0.6604334
0.6420592
0.6238003
0.6068323
0.5898344
0.5742342
0.5587974
0.5449983
0.5308461
0.5175657
0.5066481
0.4946846
0.4843454
0.474975
0.4653543
0.4574645
0.4489624
0.4418729
0.4354737
0.4294417
0.4242707
0.4191076
0.4137248
0.4108962
0.4069025
0.4037791
0.4018476
0.3997117
0.3990001
0.3986975
0.395876
0.3959914
0.396623
0.3960069
0.3969384
0.4009898
0.4040376
0.4070252
0.4096674
0.41134
0.4086837
0.4036806
0.4045813
0.4096487
0.4130275
0.418175
0.4241275
0.4292057
0.4355056
0.4416196
0.4475835
0.4542161
0.4624921
0.4681795
0.4766068
0.4853058
0.4920903
0.4998453
0.5089291
0.5171353
0.5247797
0.5334694
0.5424132
0.549633
0.559078
0.5689937
0.5759416
0.5839643
0.593645
0.6009606
0.6073776
0.6161585
0.6241168
0.6295536
0.6371011
0.6432852
0.6484482
0.6542773
0.6598577
0.6643267
0.6672952
0.6720908
0.6761023
0.678878
0.6819477
0.6849846
0.6870558
0.6877121
0.6903255
0.6918968
0.6915558
0.6931632
0.6948634
0.6951819
0.6948678
0.695226
0.6967942
0.6963702
0.6961764
0.6971116
0.6985884
0.6999264
0.698815
0.6991894
0.7011693
0.7025353
0.702592
0.7037842
0.7063575
0.708355
0.7093378
0.7103215
0.7131213
0.7160165
0.7183765
0.7205178
0.7236506
0.7262334
0.7299687
0.733252
0.7354389
0.7389033
0.7431017
0.7468013
0.7502217
0.7537826
0.757419
0.7605904
0.7642288
0.7670931
0.7697159
0.7733744
0.7765325
0.778379
0.7806665
0.7828016
0.785356
0.7868605
0.7882556
0.7887915
0.7891737
0.7885798
0.7889785
0.7884445
0.7873017
0.7851512
0.7822558
0.7805707
0.7774863
0.77459
0.7709997
0.7662954
0.7616573
0.7567951
0.7523332
0.7475793
0.742725
0.7361338
0.7294759
0.7235134
0.7172312
0.7111078
0.7051903
0.6980787
0.6906411
0.6836923
0.6774398
0.6716551
0.6659912
0.6594545
0.6530831
0.6473267
0.6406652
0.6353361
0.6304147
0.6256019
0.6210073
0.6157763
0.6105338
0.6055893
0.601719
0.5984544
0.595239
0.591826
0.5887681
0.5863242
0.5835914
0.5810376
0.5794514
0.5781139
0.5768501
0.5760477
0.5747341
0.5745288
0.5743528
0.5746715
0.5743277
0.5748595
0.5763414
0.577771
0.5798727
0.5816249
0.5836688
0.5860016
0.5886291
0.5908552
0.5943464
0.5984992
0.6024764
0.6066574
0.6113732
0.6158304
0.620578
0.6251125
0.6302327
0.6358077
0.6412687
0.6474452
0.6535331
0.6598141
0.6663145
0.6731357
0.6804168
0.6870645
0.6935785
0.7003775
0.7070265
0.7136313
0.7202292
0.7272235
0.7346217
0.7416576
0.7483781
0.754847
0.7616979
0.7677254
0.7738861
0.7789832
0.7837973
0.7885763
0.7929114
0.7966256
0.8001482
0.8031355
0.8062817
0.8086089
0.8102525
0.8110002
0.8116236
0.8117493
0.8109892
0.8101679
0.809288
0.8076246
0.8047791
0.8020313
0.7990497
0.7950612
0.7907368
0.7868296
0.7822272
0.7773838
0.7723332
0.767423
0.7611681
0.7545755
0.748552
0.7427115
0.7372388
0.7314935
0.7261496
0.720258
0.7138804
0.7069678
0.6999786
0.6943545
0.6885471
0.6820114
0.6758046
0.6707942
0.6660947
0.6606736
0.655286
0.650033
0.6452836
0.6417848
0.6385902
0.6348854
0.6306189
0.6268326
0.6247689
0.622854
0.6197254
0.6170769
0.6170306
0.6175752
0.614427
0.6081015
0.6039987
0.6051433
0.6073698
0.606664
0.6022926
0.597807
0.5962415
0.597906
0.6015763
0.6045407
0.6045841
0.6022769
0.601143
0.6021248
0.6050587
0.6094232
0.6131139
0.6153394
0.6148564
0.6140978
0.615243
0.6193094
0.6266376
0.6346291
0.6399601
0.6439856
0.6500707
0.6561494
0.6590777
0.6605566
0.6637387
0.6682404
0.6726895
0.6781194
0.6836143
0.6892281
0.6940484
0.6995701
0.7058645
0.7139447
0.721508
0.7273591
0.731734
0.7356647
0.7409152
0.7476037
0.7545471
0.760618
0.7663598
0.7721236
0.7782447
0.7845218
0.7906832
0.7966533
0.8012341
0.8060805
0.8118485
0.8172756
0.8217831
0.8260216
0.8294556
0.832915
0.8363281
0.8397169
0.8429173
0.8469371
0.8515206
0.8541535
0.855067
0.8562659
0.8568301
0.8573824
0.8584581
0.8593642
0.8601502
0.8608851
0.8605391
0.8610066
0.8621797
0.8626979
0.8628212
0.8620931
0.8609759
0.8585866
0.8556526
0.8537673
0.851344
0.8485192
0.8470575
0.8462232
0.844674
0.8429644
0.8412296
0.8394805
0.8369699
0.8348811
0.8325604
0.8312814
0.8282
0.8255183
0.8233533
0.8214385
0.8199949
0.8185978
0.8173752
0.8154883
0.8142807
0.8118104
0.809719
0.8083466
0.8074615
0.8068041
0.8057382
0.8043308
0.8033403
0.8032623
0.8027014
0.8012543
0.8006479
0.8008701
0.8009081
0.8001704
0.8000483
0.7997891
0.8007013
0.8010322
0.8009731
0.8018773
0.8022547
0.8030383
0.8038364
0.8043946
0.8057858
0.8076766
0.8084394
0.8090541
0.8091941
0.8109807
0.8122184
0.8133734
0.8146843
0.8161529
0.8168909
0.8191113
0.820494
0.8218461
0.8239912
0.8246331
0.8260198
0.827669
0.8289643
0.8309425
0.8326543
0.8330345
0.8343364
0.8358279
0.8367308
0.8379507
0.8385113
0.8387417
0.8396407
0.8396784
0.8399667
0.8397095
0.839979
0.8396387
0.8390827
0.8380989
0.8373658