## Data
200 | -9.469963e-06
201 | -1.373587e-05
202 | -1.259691e-05
203 | -9.121971e-06
204 | -7.892788e-06
205 | -4.441771e-06
206 | -3.825875e-06
207 | -1.143986e-05
208 | -8.308931e-06
209 | -5.690411e-06
210 | -8.559854e-06
211 | -1.78733e-06
212 | -2.475721e-06
213 | -5.529189e-06
214 | -1.970109e-06
215 | -2.749957e-06
216 | -3.82127e-06
217 | -2.639366e-06
218 | -1.1111e-05
219 | -9.14278e-06
220 | -4.364937e-06
221 | -1.034789e-05
222 | -8.969366e-06
223 | -1.250253e-06
224 | -5.371244e-06
225 | -8.424524e-06
226 | -1.718881e-06
227 | -1.23808e-06
228 | -7.697124e-06
229 | -1.014916e-05
230 | -1.326048e-06
231 | -1.797049e-06
232 | -3.116488e-06
233 | 2.263643e-06
234 | -2.166567e-06
235 | -4.605962e-06
236 | -5.069751e-06
237 | -6.661836e-06
238 | -1.686463e-06
239 | 0
240 | -6.538644e-07
241 | -1.958099e-06
242 | -3.909285e-06
243 | -1.857765e-07
244 | 1.482489e-06
245 | 9.243066e-08
246 | -6.453271e-07
247 | -2.388713e-06
248 | -3.663408e-06
249 | 5.481996e-07
250 | 1.823089e-06
251 | 1.909946e-06
252 | 3.630745e-07
253 | -1.813358e-07
254 | 2.445421e-06
255 | 2.170595e-06
256 | 1.716261e-06
257 | 9.027512e-06
258 | 5.867475e-06
259 | -1.082121e-06
260 | -7.212251e-07
261 | -9.021377e-07
262 | -5.412602e-07
263 | 9.022694e-07
264 | -1.624767e-06
265 | -3.159724e-06
266 | 1.535749e-06
267 | 3.615207e-07
268 | 1.808436e-07
269 | 2.352081e-06
270 | 2.443938e-06
271 | 2.081713e-06
272 | 1.177154e-06
273 | -3.442688e-06
274 | -4.350884e-06
275 | -1.72269e-06
276 | -2.357524e-06
277 | -1.268919e-06
278 | 2.356607e-06
279 | 3.171695e-06
280 | 1.813767e-07
281 | -9.978386e-07
282 | 2.719746e-07
283 | 3.716847e-06
284 | 2.992638e-06
285 | -5.439293e-07
286 | 1.812448e-07
287 | -5.438118e-07
288 | -4.079691e-06
289 | -1.540078e-06
290 | 1.720835e-06
291 | 9.961017e-07
292 | -1.810862e-07
293 | -1.90162e-06
294 | -1.990752e-06
295 | -1.719246e-06
296 | 2.623392e-06
297 | -2.711636e-06
298 | -1.718607e-06
299 | -5.424185e-07
300 | 3.071882e-06
301 | -5.42346e-07
302 | 5.422144e-07
303 | 1.083748e-06
304 | 4.786792e-06
305 | 1.715481e-06
306 | -1.082725e-06
307 | 5.774264e-06
308 | 7.846829e-06
309 | 4.511109e-07
310 | 6.315578e-07
311 | 6.313766e-07
312 | 4.865085e-06
313 | 7.025321e-06
314 | 9.368399e-06
315 | 1.009558e-05
316 | 1.964507e-05
317 | 4.032332e-05
318 | 7.33421e-05
319 | 0.0001254922
320 | 0.0002043336
321 | 0.0003274538
322 | 0.0005230416
323 | 0.0008004678
324 | 0.001203752
325 | 0.001794124
326 | 0.002619402
327 | 0.003777449
328 | 0.005365463
329 | 0.007505158
330 | 0.01029758
331 | 0.01385177
332 | 0.0182217
333 | 0.02359888
334 | 0.02989864
335 | 0.0367972
336 | 0.0436218
337 | 0.0498029
338 | 0.05506976
339 | 0.05997641
340 | 0.06586175
341 | 0.07480108
342 | 0.08883645
343 | 0.1096863
344 | 0.1365083
345 | 0.1645122
346 | 0.185915
347 | 0.195526
348 | 0.1935824
349 | 0.1855582
350 | 0.1812997
351 | 0.1901562
352 | 0.2159735
353 | 0.252169
354 | 0.282702
355 | 0.3004036
356 | 0.314579
357 | 0.3285076
358 | 0.3238955
359 | 0.2892466
360 | 0.2426913
361 | 0.211532
362 | 0.2080176
363 | 0.2198904
364 | 0.222738
365 | 0.2011484
366 | 0.175402
367 | 0.1784798
368 | 0.2209241
369 | 0.2828067
370 | 0.3231623
371 | 0.3082495
372 | 0.2478235
373 | 0.1816968
374 | 0.1350584
375 | 0.1014155
376 | 0.07104996
377 | 0.04809647
378 | 0.03910003
379 | 0.03940725
380 | 0.04702722
381 | 0.06936564
382 | 0.11623
383 | 0.1755186
384 | 0.1988496
385 | 0.1515492
386 | 0.07466015
387 | 0.02838381
388 | 0.0116979
389 | 0.005907832
390 | 0.003420136
391 | 0.002167458
392 | 0.001471573
393 | 0.001047387
394 | 0.0007733331
395 | 0.0005890257
396 | 0.0004650106
397 | 0.0003692755
398 | 0.0003038435
399 | 0.0002504222
400 | 0.0002102267
401 | 0.0001833682
402 | 0.0001598795
403 | 0.000137385
404 | 0.0001305867
405 | 0.0001168607
406 | 0.0001002083
407 | 9.541719e-05
408 | 8.99859e-05
409 | 7.907872e-05
410 | 8.015404e-05
411 | 7.627439e-05
412 | 6.82637e-05
413 | 7.141547e-05
414 | 6.437724e-05
415 | 6.375895e-05
416 | 6.458568e-05
417 | 6.286104e-05
418 | 6.535251e-05
419 | 6.5902e-05
420 | 6.376747e-05
421 | 6.583255e-05
422 | 6.418464e-05
423 | 6.853887e-05
424 | 7.225489e-05
425 | 7.097471e-05
426 | 7.788833e-05
427 | 7.600523e-05
428 | 7.93848e-05
429 | 8.559803e-05
430 | 9.205187e-05
431 | 9.882104e-05
432 | 0.0001008889
433 | 0.0001093506
434 | 0.0001187821
435 | 0.0001263961
436 | 0.0001359378
437 | 0.0001517543
438 | 0.0001664658
439 | 0.0001808776
440 | 0.000197657
441 | 0.000217331
442 | 0.0002421834
443 | 0.0002707664
444 | 0.0003092327
445 | 0.0003452883
446 | 0.0003885936
447 | 0.0004420754
448 | 0.0005028514
449 | 0.0005744167
450 | 0.0006637622
451 | 0.0007674801
452 | 0.0008871732
453 | 0.001035118
454 | 0.001213806
455 | 0.00142765
456 | 0.001695949
457 | 0.002021835
458 | 0.002413085
459 | 0.002905003
460 | 0.003507772
461 | 0.004259276
462 | 0.005206053
463 | 0.006403684
464 | 0.007941635
465 | 0.009933844
466 | 0.01250181
467 | 0.0158515
468 | 0.02017921
469 | 0.02582026
470 | 0.03323068
471 | 0.04284712
472 | 0.05535205
473 | 0.07140381
474 | 0.0922896
475 | 0.1181825
476 | 0.1492636
477 | 0.1853183
478 | 0.2247124
479 | 0.2664003
480 | 0.3077912
481 | 0.3470435
482 | 0.382239
483 | 0.4119901
484 | 0.4353736
485 | 0.4529455
486 | 0.4650933
487 | 0.4736089
488 | 0.4796486
489 | 0.4838669
490 | 0.4884923
491 | 0.4933393
492 | 0.499497
493 | 0.5080682
494 | 0.5196359
495 | 0.5347608
496 | 0.5551792
497 | 0.5815872
498 | 0.6143313
499 | 0.6527141
500 | 0.6975103
501 | 0.7452711
502 | 0.793763
503 | 0.8386344
504 | 0.8772057
505 | 0.9088761
506 | 0.9328137
507 | 0.9491656
508 | 0.9603057
509 | 0.9671256
510 | 0.9719383
511 | 0.9744392
512 | 0.9763173
513 | 0.9772916
514 | 0.977989
515 | 0.9776456
516 | 0.9784726
517 | 0.9795509
518 | 0.9792124
519 | 0.980252
520 | 0.9806967
521 | 0.9807706
522 | 0.9816695
523 | 0.9831017
524 | 0.9843501
525 | 0.9849138
526 | 0.9856431
527 | 0.9863585
528 | 0.986766
529 | 0.9879233
530 | 0.9888316
531 | 0.9893873
532 | 0.989558
533 | 0.9889461
534 | 0.9888733
535 | 0.988454
536 | 0.988113
537 | 0.9881344
538 | 0.9871476
539 | 0.9858461
540 | 0.9849773
541 | 0.9842461
542 | 0.9835214
543 | 0.9828952
544 | 0.9825518
545 | 0.9814432
546 | 0.981127
547 | 0.9806023
548 | 0.9802589
549 | 0.980729
550 | 0.9799966
551 | 0.9802486
552 | 0.9805328
553 | 0.9806423
554 | 0.9809177
555 | 0.9811519
556 | 0.9811219
557 | 0.98203
558 | 0.9822925
559 | 0.9824909
560 | 0.9831828
561 | 0.9830584
562 | 0.982841
563 | 0.9834113
564 | 0.9836181
565 | 0.9832158
566 | 0.9835503
567 | 0.9832497
568 | 0.9824528
569 | 0.9821996
570 | 0.981929
571 | 0.9820723
572 | 0.9816862
573 | 0.9808817
574 | 0.9802255
575 | 0.9794322
576 | 0.9800166
577 | 0.980131
578 | 0.9791299
579 | 0.9793591
580 | 0.9790488
581 | 0.9781002
582 | 0.9781685
583 | 0.9789591
584 | 0.9792251
585 | 0.9791709
586 | 0.979592
587 | 0.9796731
588 | 0.9797428
589 | 0.9805867
590 | 0.9812761
591 | 0.9819534
592 | 0.982758
593 | 0.9832052
594 | 0.9834847
595 | 0.9841999
596 | 0.9844049
597 | 0.9850686
598 | 0.9858139
599 | 0.9868535
600 | 0.9873397
601 | 0.9875295
602 | 0.9874926
603 | 0.9875933
604 | 0.9878111
605 | 0.9881837
606 | 0.9877611
607 | 0.9879503
608 | 0.9874704
609 | 0.986841
610 | 0.9868929
611 | 0.9866306
612 | 0.9867162
613 | 0.9863953
614 | 0.9855297
615 | 0.9852023
616 | 0.9842667
617 | 0.983371
618 | 0.9829912
619 | 0.982314
620 | 0.981764
621 | 0.9816409
622 | 0.98152
623 | 0.9807864
624 | 0.9804518
625 | 0.9804929
626 | 0.9799896
627 | 0.9799092
628 | 0.9798728
629 | 0.980099
630 | 0.9795691
631 | 0.9796706
632 | 0.9796878
633 | 0.9796479
634 | 0.9798343
635 | 0.9806663
636 | 0.980984
637 | 0.9812968
638 | 0.9810382
639 | 0.9810255
640 | 0.9817717
641 | 0.9825439
642 | 0.9830188
643 | 0.9842419
644 | 0.9843076
645 | 0.9845424
646 | 0.9847729
647 | 0.9852293
648 | 0.9855266
649 | 0.9859121
650 | 0.9861755
651 | 0.9865401
652 | 0.9866249
653 | 0.98668
654 | 0.9860634
655 | 0.9877128
656 | 0.9874176
657 | 0.9873422
658 | 0.9868587
659 | 0.9862857
660 | 0.9856097
661 | 0.9869387
662 | 0.9859495
663 | 0.985669
664 | 0.9848523
665 | 0.9842828
666 | 0.983734
667 | 0.9843996
668 | 0.9837685
669 | 0.9832942
670 | 0.9817761
671 | 0.9809075
672 | 0.9806678
673 | 0.9800912
674 | 0.9799129
675 | 0.979604
676 | 0.9788469
677 | 0.9782705
678 | 0.9781281
679 | 0.9776598
680 | 0.9770573
681 | 0.9761391
682 | 0.9756769
683 | 0.9751649
684 | 0.9745473
685 | 0.9745037
686 | 0.9747987
687 | 0.9743761
688 | 0.9739349
689 | 0.9733825
690 | 0.9734883
691 | 0.9729066
692 | 0.9729727
693 | 0.9724697
694 | 0.9718958
695 | 0.9712812
696 | 0.9731094
697 | 0.9714166
698 | 0.9718306
699 | 0.9711437
700 | 0.9708638
701 | 0.9700772
702 | 0.9699591
703 | 0.968732
704 | 0.9681509
705 | 0.9684528
706 | 0.9680395
707 | 0.9667963
708 | 0.966729
709 | 0.9652204
710 | 0.9648198
711 | 0.9633093
712 | 0.9625517
713 | 0.9619693
714 | 0.960015
715 | 0.958799
716 | 0.9573199
717 | 0.9557588
718 | 0.9543485
719 | 0.9532821
720 | 0.9511338
721 | 0.9481543
722 | 0.9475759
723 | 0.9441572
724 | 0.943373
725 | 0.9422899
726 | 0.9387684
727 | 0.9369133
728 | 0.9355206
729 | 0.9325861
730 | 0.9306946
731 | 0.9290183
732 | 0.9264118
733 | 0.9245039
734 | 0.9227894
735 | 0.9197255
736 | 0.9175941
737 | 0.9172289
738 | 0.9133706
739 | 0.9119484
740 | 0.9107339
741 | 0.9082175
742 | 0.9068698
743 | 0.9052023
744 | 0.9034107
745 | 0.9018048
746 | 0.8996638
747 | 0.8982623
748 | 0.897551
749 | 0.8968667
750 | 0.8953552
751 | 0.8943061
752 | 0.8924491
753 | 0.891437
754 | 0.8915094
755 | 0.8902606
756 | 0.8912501
757 | 0.8903533
758 | 0.8893875
759 | 0.8880041
760 | 0.8893134
761 | 0.8893419
762 | 0.8896868
763 | 0.8893431
764 | 0.8896559
765 | 0.8882528
766 | 0.8901732
767 | 0.8894933
768 | 0.8903272
769 | 0.891558
770 | 0.8930452
771 | 0.8913121
772 | 0.8941786
773 | 0.8936769
774 | 0.8948851
775 | 0.8968014
776 | 0.8968949
777 | 0.8981187
778 | 0.8993585
779 | 0.8992894
780 | 0.901262
781 | 0.9027969
782 | 0.9046396
783 | 0.9055037
784 | 0.9078178
785 | 0.9075553
786 | 0.908749
787 | 0.9109815
788 | 0.9104989
789 | 0.913165
790 | 0.9147518
791 | 0.915399
792 | 0.9159397
793 | 0.916859
794 | 0.9190864
795 | 0.9197785
796 | 0.9203639
797 | 0.9212084
798 | 0.9219965
799 | 0.9232808
800 | 0.9229805
801 | 0.9257466
802 | 0.9252577
803 | 0.9260506
804 | 0.9259262
805 | 0.9263154
806 | 0.9261059
807 | 0.9264176
808 | 0.9264833
809 | 0.9261703
810 | 0.9263034
811 | 0.9248746
812 | 0.9257918
813 | 0.9246377
814 | 0.9249315
815 | 0.9229351
816 | 0.9220883
817 | 0.9215802
818 | 0.9215823
819 | 0.9201753
820 | 0.9175582
821 | 0.9177482
822 | 0.9161646
823 | 0.914665
824 | 0.9117707
825 | 0.9112404
826 | 0.910631
827 | 0.908555
828 | 0.9061352
829 | 0.9042373
830 | 0.9034858
831 | 0.8996478
832 | 0.8983468
833 | 0.8957676
834 | 0.8938455
835 | 0.8921846
836 | 0.8916223
837 | 0.889424
838 | 0.8875453
839 | 0.8845491
840 | 0.8828841
841 | 0.8808478
842 | 0.8788217
843 | 0.8770971
844 | 0.8755301
845 | 0.8720105
846 | 0.8684863
847 | 0.8668251
848 | 0.8662544
849 | 0.8659081
850 | 0.8636635
851 | 0.8608856
852 | 0.8603092
853 | 0.8575379
854 | 0.8550729
855 | 0.8542566
856 | 0.8522419
857 | 0.8511982
858 | 0.8516132
859 | 0.8497022
860 | 0.8422213
861 | 0.8295168
862 | 0.8285796
863 | 0.8264406
864 | 0.8251035
865 | 0.8253063
866 | 0.8265172
867 | 0.8241913
868 | 0.8298535
869 | 0.8314143
870 | 0.8198528
871 | 0.8164702
872 | 0.8136745
873 | 0.8160002
874 | 0.8229853
875 | 0.8231539
876 | 0.8218311
877 | 0.8188593
878 | 0.8188775
879 | 0.8178605
880 | 0.8227915
881 | 0.8225235
882 | 0.819821
883 | 0.8243396
884 | 0.8249627
885 | 0.822719
886 | 0.8205174
887 | 0.8214589
888 | 0.8254606
889 | 0.8313383
890 | 0.8383406
891 | 0.8269946
892 | 0.8087611
893 | 0.7976298
894 | 0.8106031
895 | 0.8254839
896 | 0.831854
897 | 0.8369017
898 | 0.8373785
899 | 0.8340005
900 | 0.8275045
901 | 0.8262386
902 | 0.8296087
903 | 0.831836
904 | 0.8343492
905 | 0.8331723
906 | 0.830265
907 | 0.8313721
908 | 0.8361822
909 | 0.8383824
910 | 0.8379049
911 | 0.8311712
912 | 0.8319988
913 | 0.8418638
914 | 0.8414733
915 | 0.8386689
916 | 0.8391073
917 | 0.8382173
918 | 0.8389572
919 | 0.8416826
920 | 0.8421453
921 | 0.8381732
922 | 0.838096
923 | 0.8424081
924 | 0.8443712
925 | 0.8387191
926 | 0.8366798
927 | 0.8417706
928 | 0.841812
929 | 0.8411869
930 | 0.8457561
931 | 0.8427354
932 | 0.8389839
933 | 0.8387362
934 | 0.8426908
935 | 0.8486859
936 | 0.847034
937 | 0.8394787
938 | 0.8347655
939 | 0.8329495
940 | 0.8376985
941 | 0.8398113
942 | 0.8444695
943 | 0.8458614
944 | 0.8363314
945 | 0.8339804
946 | 0.8384509
947 | 0.8383124
948 | 0.8343084
949 | 0.8269589
950 | 0.8313466
951 | 0.8318378
952 | 0.8287984
953 | 0.8251872
954 | 0.8250768
955 | 0.8294953
956 | 0.8335062
957 | 0.8370225
958 | 0.8379618
959 | 0.822293
960 | 0.8076733
961 | 0.8021272
962 | 0.8105342
963 | 0.817327
964 | 0.8223451
965 | 0.81735
966 | 0.8109903
967 | 0.8088859
968 | 0.8097881
969 | 0.8096127
970 | 0.8000076
971 | 0.7986125
972 | 0.8042029
973 | 0.8049942
974 | 0.8018205
975 | 0.7997643
976 | 0.789661
977 | 0.7940881
978 | 0.798585
979 | 0.7904493
980 | 0.7886068
981 | 0.7870987
982 | 0.7925588
983 | 0.7891588
984 | 0.7835178
985 | 0.7820891
986 | 0.7838471
987 | 0.7825278
988 | 0.776684
989 | 0.7737812
990 | 0.7776268
991 | 0.7809688
992 | 0.7735641
993 | 0.7720768
994 | 0.770564
995 | 0.7716873
996 | 0.772585
997 | 0.7658481
998 | 0.7636344
999 | 0.7676092
1000 | 0.764486
1001 | 0.7634757
1002 | 0.7636169
1003 | 0.7651348
1004 | 0.7618629
1005 | 0.7588565
1006 | 0.7601262
1007 | 0.7620612
1008 | 0.7636597
1009 | 0.7609948
1010 | 0.7557373
1011 | 0.7489274
1012 | 0.7576445
1013 | 0.755174
1014 | 0.7570693
1015 | 0.7571723
1016 | 0.7507324
1017 | 0.7511973
1018 | 0.7574198
1019 | 0.7525166
1020 | 0.7534472
1021 | 0.7522539
1022 | 0.7533204
1023 | 0.7555193
1024 | 0.7541823
1025 | 0.7492411
1026 | 0.7480499
1027 | 0.7537407
1028 | 0.7574252
1029 | 0.7558376
1030 | 0.7496516
1031 | 0.7465016
1032 | 0.7541581
1033 | 0.7552705
1034 | 0.7540012
1035 | 0.7454855
1036 | 0.7476055
1037 | 0.7513945
1038 | 0.7486391
1039 | 0.752234
1040 | 0.7534503
1041 | 0.7514408
1042 | 0.7496622
1043 | 0.7489919
1044 | 0.7537164
1045 | 0.7478188
1046 | 0.7523032
1047 | 0.7463974
1048 | 0.7513958
1049 | 0.7518087
1050 | 0.7595918
1051 | 0.758509
1052 | 0.7526848
1053 | 0.7517837
1054 | 0.7526184
1055 | 0.7549805
1056 | 0.7590386
1057 | 0.7579631
1058 | 0.7584643
1059 | 0.750039
1060 | 0.7544774
1061 | 0.7583033
1062 | 0.7588578
1063 | 0.761393
1064 | 0.7554283
1065 | 0.7559555
1066 | 0.7619756
1067 | 0.7533563
1068 | 0.7524324
1069 | 0.7569539
1070 | 0.7654441
1071 | 0.7637068
1072 | 0.7607116
1073 | 0.7687389
1074 | 0.7640865
1075 | 0.7593845
1076 | 0.7575351
1077 | 0.7597094
1078 | 0.7627301
1079 | 0.7659788
1080 | 0.7681338
1081 | 0.7686978
1082 | 0.7605685
1083 | 0.7657884
1084 | 0.7624794
1085 | 0.7738841
1086 | 0.777777
1087 | 0.7730407
1088 | 0.7734652
1089 | 0.7701231
1090 | 0.7779747
1091 | 0.7852039
1092 | 0.7813439
1093 | 0.7833085
1094 | 0.7833503
1095 | 0.7921888
1096 | 0.8004059
1097 | 0.8071563
1098 | 0.809898
1099 | 0.8249757
1100 | 0.8438829
0.4523754
0.4378141
0.422893
0.409772
0.3969452
0.3846689
0.3732557
0.3631012
0.3536896
0.3453757
0.3365557
0.3277781
0.3201172
0.3124709
0.3047482
0.2968518
0.2893742
0.2816026
0.2739535
0.2651903
0.2567313
0.249388
0.2409651
0.2321653
0.2224447
0.2130054
0.2040964
0.1961657
0.188695
0.1805827
0.1729039
0.1654037
0.1580407
0.151463
0.1449455
0.13873
0.1332228
0.1277045
0.1226655
0.1175114
0.1130861
0.109083
0.1057165
0.1019906
0.09901072
0.09548827
0.09254664
0.09031212
0.08811112
0.0861133
0.08439022
0.08266206
0.08088417
0.07958113
0.07822812
0.07694844
0.07670829
0.07545977
0.07472087
0.07397956
0.07342288
0.07272191
0.07178549
0.07219591
0.0720889
0.07139067
0.07150223
0.07132625
0.07140513
0.07131895
0.0715208
0.07103244
0.07125404
0.07136779
0.07164432
0.0720052
0.07157811
0.07200467
0.07274624
0.07299048
0.07277378
0.073257
0.07420677
0.07454176
0.07508364
0.07582325
0.0769991
0.07703444
0.0782556
0.07953966
0.08079454
0.08134469
0.08277947
0.08414973
0.08604601
0.0877687
0.0894774
0.09220141
0.09431878
0.09545009
0.09672964
0.0991245
0.1025753
0.1059706
0.1093832
0.1119002
0.1151286
0.1184802
0.1218033
0.1256907
0.1290086
0.133173
0.1372596
0.1419435
0.1467478
0.1507323
0.1556043
0.160054
0.1643234
0.1686321
0.1731209
0.1767973
0.1809462
0.1840901
0.1873651
0.190659
0.1935724
0.1956465
0.1974133
0.1993048
0.2002297
0.200303
0.2005976
0.2006875
0.2008254
0.2000895
0.1995652
0.1991278
0.1981678
0.1961693
0.1942537
0.1937333
0.1927698
0.1915109
0.1904459
0.190197
0.1894328
0.1880275
0.1880298
0.1877938
0.1861383
0.1860954
0.1879104
0.1894888
0.1907548
0.1918682
0.1917385
0.1903536
0.1921072
0.1967064
0.2008268
0.2012881
0.2054386
0.2118813
0.2159607
0.2186621
0.2245141
0.2316881
0.2409386
0.2485904
0.2574968
0.2656187
0.2732362
0.2824564
0.2927896
0.304409
0.3151195
0.3261682
0.3399696
0.3564634
0.3744082
0.3933052
0.4094308
0.4288756
0.4492059
0.4692434
0.4926308
0.5160035
0.5369918
0.5583467
0.5823386
0.6060954
0.629176
0.6525549
0.6785699
0.6998731
0.7187561
0.7374524
0.7575138
0.7757404
0.7914746
0.8041441
0.8163484
0.827284
0.8349276
0.8404178
0.8452295
0.8485986
0.8497184
0.8491318
0.8483959
0.8463795
0.8432349
0.8399683
0.8355022
0.8301794
0.8248228
0.8196505
0.8135934
0.8073485
0.8015704
0.7953875
0.7884011
0.7815137
0.7753235
0.7686934
0.7619938
0.7548983
0.7472931
0.7405055
0.7325679
0.7240798
0.7159875
0.7071384
0.6984175
0.6892453
0.6790223
0.6698934
0.6592779
0.6480755
0.6378536
0.6272472
0.616257
0.6055595
0.5947471
0.5833932
0.5720268
0.5611257
0.5502973
0.539676
0.5279754
0.5173321
0.5074263
0.4971494
0.4875112
0.4780853
0.4698406
0.4609426
0.4524317
0.4450783
0.4378012
0.4314705
0.4274487
0.4275917
0.4269356
0.4235541
0.4186452
0.4143208
0.4106009
0.4076496
0.4056458
0.4036428
0.4022296
0.4013547
0.4012308
0.4014883
0.4026637
0.4042225
0.4059539
0.4078099
0.4098338
0.4113856
0.4144908
0.4200993
0.4264613
0.4330175
0.4397516
0.4469082
0.4543467
0.4618485
0.4708069
0.4825866
0.4957805
0.5087095
0.5217311
0.5352266
0.550019
0.5648187
0.580611
0.5973442
0.6140392
0.6326838
0.651473
0.6704993
0.6898299
0.7099278
0.7286041
0.7478315
0.7655953
0.7837641
0.8002159
0.8156
0.8290291
0.8411062
0.8506928
0.8583894
0.8640983
0.8676667
0.8672836
0.8643507
0.8596826
0.8520238
0.8421928
0.8304633
0.8178465
0.802082
0.7873005
0.7700775
0.753346
0.7347256
0.7152759
0.6973018
0.6787484
0.6604334
0.6420592
0.6238003
0.6068323
0.5898344
0.5742342
0.5587974
0.5449983
0.5308461
0.5175657
0.5066481
0.4946846
0.4843454
0.474975
0.4653543
0.4574645
0.4489624
0.4418729
0.4354737
0.4294417
0.4242707
0.4191076
0.4137248
0.4108962
0.4069025
0.4037791
0.4018476
0.3997117
0.3990001
0.3986975
0.395876
0.3959914
0.396623
0.3960069
0.3969384
0.4009898
0.4040376
0.4070252
0.4096674
0.41134
0.4086837
0.4036806
0.4045813
0.4096487
0.4130275
0.418175
0.4241275
0.4292057
0.4355056
0.4416196
0.4475835
0.4542161
0.4624921
0.4681795
0.4766068
0.4853058
0.4920903
0.4998453
0.5089291
0.5171353
0.5247797
0.5334694
0.5424132
0.549633
0.559078
0.5689937
0.5759416
0.5839643
0.593645
0.6009606
0.6073776
0.6161585
0.6241168
0.6295536
0.6371011
0.6432852
0.6484482
0.6542773
0.6598577
0.6643267
0.6672952
0.6720908
0.6761023
0.678878
0.6819477
0.6849846
0.6870558
0.6877121
0.6903255
0.6918968
0.6915558
0.6931632
0.6948634
0.6951819
0.6948678
0.695226
0.6967942
0.6963702
0.6961764
0.6971116
0.6985884
0.6999264
0.698815
0.6991894
0.7011693
0.7025353
0.702592
0.7037842
0.7063575
0.708355
0.7093378
0.7103215
0.7131213
0.7160165
0.7183765
0.7205178
0.7236506
0.7262334
0.7299687
0.733252
0.7354389
0.7389033
0.7431017
0.7468013
0.7502217
0.7537826
0.757419
0.7605904
0.7642288
0.7670931
0.7697159
0.7733744
0.7765325
0.778379
0.7806665
0.7828016
0.785356
0.7868605
0.7882556
0.7887915
0.7891737
0.7885798
0.7889785
0.7884445
0.7873017
0.7851512
0.7822558
0.7805707
0.7774863
0.77459
0.7709997
0.7662954
0.7616573
0.7567951
0.7523332
0.7475793
0.742725
0.7361338
0.7294759
0.7235134
0.7172312
0.7111078
0.7051903
0.6980787
0.6906411
0.6836923
0.6774398
0.6716551
0.6659912
0.6594545
0.6530831
0.6473267
0.6406652
0.6353361
0.6304147
0.6256019
0.6210073
0.6157763
0.6105338
0.6055893
0.601719
0.5984544
0.595239
0.591826
0.5887681
0.5863242
0.5835914
0.5810376
0.5794514
0.5781139
0.5768501
0.5760477
0.5747341
0.5745288
0.5743528
0.5746715
0.5743277
0.5748595
0.5763414
0.577771
0.5798727
0.5816249
0.5836688
0.5860016
0.5886291
0.5908552
0.5943464
0.5984992
0.6024764
0.6066574
0.6113732
0.6158304
0.620578
0.6251125
0.6302327
0.6358077
0.6412687
0.6474452
0.6535331
0.6598141
0.6663145
0.6731357
0.6804168
0.6870645
0.6935785
0.7003775
0.7070265
0.7136313
0.7202292
0.7272235
0.7346217
0.7416576
0.7483781
0.754847
0.7616979
0.7677254
0.7738861
0.7789832
0.7837973
0.7885763
0.7929114
0.7966256
0.8001482
0.8031355
0.8062817
0.8086089
0.8102525
0.8110002
0.8116236
0.8117493
0.8109892
0.8101679
0.809288
0.8076246
0.8047791
0.8020313
0.7990497
0.7950612
0.7907368
0.7868296
0.7822272
0.7773838
0.7723332
0.767423
0.7611681
0.7545755
0.748552
0.7427115
0.7372388
0.7314935
0.7261496
0.720258
0.7138804
0.7069678
0.6999786
0.6943545
0.6885471
0.6820114
0.6758046
0.6707942
0.6660947
0.6606736
0.655286
0.650033
0.6452836
0.6417848
0.6385902
0.6348854
0.6306189
0.6268326
0.6247689
0.622854
0.6197254
0.6170769
0.6170306
0.6175752
0.614427
0.6081015
0.6039987
0.6051433
0.6073698
0.606664
0.6022926
0.597807
0.5962415
0.597906
0.6015763
0.6045407
0.6045841
0.6022769
0.601143
0.6021248
0.6050587
0.6094232
0.6131139
0.6153394
0.6148564
0.6140978
0.615243
0.6193094
0.6266376
0.6346291
0.6399601
0.6439856
0.6500707
0.6561494
0.6590777
0.6605566
0.6637387
0.6682404
0.6726895
0.6781194
0.6836143
0.6892281
0.6940484
0.6995701
0.7058645
0.7139447
0.721508
0.7273591
0.731734
0.7356647
0.7409152
0.7476037
0.7545471
0.760618
0.7663598
0.7721236
0.7782447
0.7845218
0.7906832
0.7966533
0.8012341
0.8060805
0.8118485
0.8172756
0.8217831
0.8260216
0.8294556
0.832915
0.8363281
0.8397169
0.8429173
0.8469371
0.8515206
0.8541535
0.855067
0.8562659
0.8568301
0.8573824
0.8584581
0.8593642
0.8601502
0.8608851
0.8605391
0.8610066
0.8621797
0.8626979
0.8628212
0.8620931
0.8609759
0.8585866
0.8556526
0.8537673
0.851344
0.8485192
0.8470575
0.8462232
0.844674
0.8429644
0.8412296
0.8394805
0.8369699
0.8348811
0.8325604
0.8312814
0.8282
0.8255183
0.8233533
0.8214385
0.8199949
0.8185978
0.8173752
0.8154883
0.8142807
0.8118104
0.809719
0.8083466
0.8074615
0.8068041
0.8057382
0.8043308
0.8033403
0.8032623
0.8027014
0.8012543
0.8006479
0.8008701
0.8009081
0.8001704
0.8000483
0.7997891
0.8007013
0.8010322
0.8009731
0.8018773
0.8022547
0.8030383
0.8038364
0.8043946
0.8057858
0.8076766
0.8084394
0.8090541
0.8091941
0.8109807
0.8122184
0.8133734
0.8146843
0.8161529
0.8168909
0.8191113
0.820494
0.8218461
0.8239912
0.8246331
0.8260198
0.827669
0.8289643
0.8309425
0.8326543
0.8330345
0.8343364
0.8358279
0.8367308
0.8379507
0.8385113
0.8387417
0.8396407
0.8396784
0.8399667
0.8397095
0.839979
0.8396387
0.8390827
0.8380989
0.8373658