## Data
200 | -1.639423e-05
201 | -1.241315e-05
202 | -8.53339e-06
203 | -8.412484e-06
204 | -9.714201e-06
205 | -1.080158e-05
206 | -1.037014e-05
207 | -8.730421e-06
208 | -6.406887e-06
209 | -4.192935e-06
210 | -3.185062e-06
211 | -3.177476e-06
212 | -1.485433e-06
213 | -3.357008e-06
214 | 1.773098e-06
215 | 1.473191e-06
216 | -7.152633e-06
217 | -7.331573e-06
218 | -7.40733e-06
219 | -8.753726e-06
220 | -4.752931e-06
221 | -2.804568e-06
222 | -2.989788e-06
223 | -3.846932e-06
224 | -4.316179e-06
225 | -2.489064e-06
226 | 2.100854e-06
227 | 3.047581e-06
228 | 1.235341e-06
229 | -2.086743e-06
230 | -3.978144e-06
231 | -1.513304e-06
232 | -9.443904e-08
233 | -1.697732e-06
234 | -7.724281e-06
235 | -6.485947e-06
236 | -1.877686e-07
237 | -3.659318e-06
238 | -4.30985e-06
239 | -2.432741e-06
240 | -3.269322e-06
241 | -6.526996e-07
242 | 6.515475e-07
243 | -1.5791e-06
244 | 1.853112e-07
245 | 1.109168e-06
246 | -4.609479e-07
247 | 3.674944e-07
248 | 3.663408e-07
249 | -9.136659e-08
250 | -2.096553e-06
251 | -1.455197e-06
252 | 5.446117e-07
253 | -9.973471e-07
254 | -4.528557e-07
255 | -1.26618e-06
256 | -1.264613e-06
257 | -8.124761e-07
258 | 4.513442e-07
259 | 1.082121e-06
260 | -9.015313e-07
261 | -1.172779e-06
262 | 1.804201e-07
263 | -2.706808e-07
264 | 1.353972e-06
265 | 2.708335e-07
266 | -7.227054e-07
267 | 0
268 | -1.265905e-06
269 | -2.985334e-06
270 | -3.439617e-06
271 | 2.715277e-07
272 | 3.350362e-06
273 | 6.341795e-07
274 | 4.53217e-07
275 | 1.178683e-06
276 | -1.81348e-07
277 | 5.438224e-07
278 | -9.063873e-07
279 | -9.061987e-08
280 | 1.360326e-06
281 | -1.814252e-07
282 | -9.065821e-07
283 | 3.444882e-06
284 | 9.068599e-07
285 | 2.447681e-06
286 | 5.256099e-06
287 | 4.531765e-07
288 | 6.618165e-06
289 | 2.89897e-06
290 | -5.434215e-06
291 | 3.622188e-07
292 | 5.794757e-06
293 | 1.90162e-06
294 | 8.143987e-07
295 | 3.619466e-07
296 | 7.236944e-07
297 | 3.705903e-06
298 | -4.884461e-06
299 | -3.796929e-06
300 | 1.264892e-06
301 | 3.61564e-06
302 | 1.89775e-06
303 | -1.806246e-07
304 | 3.251406e-06
305 | -1.80577e-06
306 | 3.428628e-06
307 | 2.165349e-06
308 | 2.164643e-06
309 | 1.533777e-06
310 | 2.706676e-07
311 | 1.533343e-06
312 | 2.792919e-06
313 | 2.882183e-06
314 | 3.60323e-06
315 | 2.343617e-06
316 | 2.433105e-06
317 | -5.400445e-07
318 | -1.709816e-06
319 | 3.961015e-06
320 | -2.880473e-06
321 | 1.169799e-06
322 | -6.83362e-06
323 | 3.144374e-06
324 | 1.52692e-06
325 | 1.419274e-05
326 | 3.567786e-05
327 | 8.219267e-05
328 | 0.0001933751
329 | 0.0004028398
330 | 0.000796447
331 | 0.001484522
332 | 0.002563876
333 | 0.004235232
334 | 0.006586263
335 | 0.009736253
336 | 0.01361973
337 | 0.01840518
338 | 0.02426169
339 | 0.03124987
340 | 0.03952784
341 | 0.04878795
342 | 0.05855185
343 | 0.06869897
344 | 0.07875869
345 | 0.0881456
346 | 0.0945667
347 | 0.09513964
348 | 0.0887076
349 | 0.07895944
350 | 0.07306756
351 | 0.07765274
352 | 0.09539162
353 | 0.1223558
354 | 0.1483434
355 | 0.1591977
356 | 0.1482841
357 | 0.1240332
358 | 0.09649231
359 | 0.07021569
360 | 0.0460016
361 | 0.02590487
362 | 0.01259101
363 | 0.005797921
364 | 0.002862736
365 | 0.001598335
366 | 0.001008952
367 | 0.0007116284
368 | 0.000544471
369 | 0.0004502177
370 | 0.0003959478
371 | 0.0003751974
372 | 0.0003780116
373 | 0.0003969388
374 | 0.0004296867
375 | 0.0004801136
376 | 0.0005891626
377 | 0.0007454483
378 | 0.000991586
379 | 0.00147078
380 | 0.002249947
381 | 0.003651838
382 | 0.006281435
383 | 0.0116273
384 | 0.02228739
385 | 0.04158617
386 | 0.0716247
387 | 0.1097601
388 | 0.1521593
389 | 0.1943029
390 | 0.2368359
391 | 0.2822099
392 | 0.3296932
393 | 0.3747693
394 | 0.4102954
395 | 0.4314426
396 | 0.4410491
397 | 0.4415713
398 | 0.4337443
399 | 0.4175406
400 | 0.4028043
401 | 0.3993368
402 | 0.4141062
403 | 0.4469711
404 | 0.4970476
405 | 0.5602081
406 | 0.632699
407 | 0.7078172
408 | 0.7787095
409 | 0.830245
410 | 0.8598672
411 | 0.8706124
412 | 0.8695247
413 | 0.8654652
414 | 0.8682293
415 | 0.8763194
416 | 0.8902072
417 | 0.9068905
418 | 0.9212618
419 | 0.9320043
420 | 0.9400916
421 | 0.9422486
422 | 0.9423605
423 | 0.9418831
424 | 0.9419827
425 | 0.9414064
426 | 0.9427163
427 | 0.9433712
428 | 0.944627
429 | 0.9453287
430 | 0.9449793
431 | 0.9450077
432 | 0.9449562
433 | 0.9447919
434 | 0.9452848
435 | 0.9439645
436 | 0.9442601
437 | 0.9419447
438 | 0.9409068
439 | 0.9378652
440 | 0.9350777
441 | 0.9308461
442 | 0.9276961
443 | 0.9245159
444 | 0.9241332
445 | 0.923879
446 | 0.9257991
447 | 0.9285004
448 | 0.9304648
449 | 0.9341011
450 | 0.9376435
451 | 0.939371
452 | 0.9429533
453 | 0.9439618
454 | 0.9450902
455 | 0.9456594
456 | 0.946163
457 | 0.9459573
458 | 0.9467974
459 | 0.946951
460 | 0.9459093
461 | 0.9452636
462 | 0.9443767
463 | 0.9419603
464 | 0.9414374
465 | 0.9403076
466 | 0.9396057
467 | 0.9398636
468 | 0.9390615
469 | 0.9398674
470 | 0.9385823
471 | 0.9361343
472 | 0.9309729
473 | 0.9186682
474 | 0.8975526
475 | 0.8640701
476 | 0.8204022
477 | 0.7688895
478 | 0.7121892
479 | 0.6577342
480 | 0.6059332
481 | 0.5620399
482 | 0.5256402
483 | 0.4935555
484 | 0.460445
485 | 0.4218185
486 | 0.3745826
487 | 0.3202696
488 | 0.2620704
489 | 0.2060751
490 | 0.1561309
491 | 0.1152231
492 | 0.0832435
493 | 0.05981449
494 | 0.04321362
495 | 0.03148927
496 | 0.02331166
497 | 0.01756725
498 | 0.0134789
499 | 0.01054152
500 | 0.008357598
501 | 0.00673051
502 | 0.005498286
503 | 0.004535225
504 | 0.003786994
505 | 0.003195428
506 | 0.002727534
507 | 0.002349915
508 | 0.002045532
509 | 0.001797325
510 | 0.001598526
511 | 0.001431362
512 | 0.001292762
513 | 0.001175142
514 | 0.001076267
515 | 0.0009913982
516 | 0.0009224732
517 | 0.0008638119
518 | 0.0008165545
519 | 0.0007750752
520 | 0.0007406443
521 | 0.0007103611
522 | 0.0006871298
523 | 0.0006715794
524 | 0.0006575123
525 | 0.0006474504
526 | 0.0006401111
527 | 0.0006398458
528 | 0.0006411906
529 | 0.0006472361
530 | 0.0006557414
531 | 0.0006682569
532 | 0.0006839939
533 | 0.0007059976
534 | 0.0007336302
535 | 0.0007630583
536 | 0.000799915
537 | 0.0008431425
538 | 0.0008934469
539 | 0.0009511084
540 | 0.001016823
541 | 0.001094747
542 | 0.001183688
543 | 0.001285897
544 | 0.001411911
545 | 0.001554561
546 | 0.001720773
547 | 0.001922404
548 | 0.002155414
549 | 0.00243237
550 | 0.002762533
551 | 0.003155649
552 | 0.003631933
553 | 0.004211153
554 | 0.004926258
555 | 0.005805932
556 | 0.006904139
557 | 0.008289867
558 | 0.01001771
559 | 0.01222849
560 | 0.01504896
561 | 0.01876266
562 | 0.02368603
563 | 0.03014285
564 | 0.03879377
565 | 0.0502275
566 | 0.06556054
567 | 0.08604136
568 | 0.1120171
569 | 0.1438561
570 | 0.1813601
571 | 0.222795
572 | 0.2660542
573 | 0.3086371
574 | 0.3481661
575 | 0.3827133
576 | 0.4116919
577 | 0.4342442
578 | 0.4492234
579 | 0.4580001
580 | 0.4613824
581 | 0.4604101
582 | 0.4584393
583 | 0.4573674
584 | 0.4583884
585 | 0.463796
586 | 0.4750469
587 | 0.4932588
588 | 0.5203604
589 | 0.5581037
590 | 0.6053594
591 | 0.661095
592 | 0.7233751
593 | 0.7850556
594 | 0.8415506
595 | 0.8899617
596 | 0.9265928
597 | 0.9524995
598 | 0.9671873
599 | 0.973262
600 | 0.9750687
601 | 0.9740816
602 | 0.9727483
603 | 0.97236
604 | 0.9723304
605 | 0.9719607
606 | 0.9725791
607 | 0.973564
608 | 0.9736761
609 | 0.9740326
610 | 0.974727
611 | 0.9745336
612 | 0.9743595
613 | 0.9743171
614 | 0.9739841
615 | 0.9741911
616 | 0.975316
617 | 0.9757019
618 | 0.9766413
619 | 0.9776089
620 | 0.9788256
621 | 0.9800388
622 | 0.9813782
623 | 0.9826562
624 | 0.9840477
625 | 0.9842057
626 | 0.9843405
627 | 0.9846817
628 | 0.9828766
629 | 0.9826819
630 | 0.9816461
631 | 0.9788892
632 | 0.9769769
633 | 0.9751715
634 | 0.9718092
635 | 0.9702765
636 | 0.9693266
637 | 0.9668853
638 | 0.9646359
639 | 0.9642277
640 | 0.9630477
641 | 0.9626312
642 | 0.9633163
643 | 0.9642556
644 | 0.9642674
645 | 0.9658
646 | 0.9668142
647 | 0.9679164
648 | 0.9695594
649 | 0.9716201
650 | 0.973733
651 | 0.9747569
652 | 0.976309
653 | 0.9784573
654 | 0.978918
655 | 0.9801511
656 | 0.9804314
657 | 0.9812178
658 | 0.9816235
659 | 0.9816824
660 | 0.9810014
661 | 0.9810846
662 | 0.98024
663 | 0.9797115
664 | 0.9788735
665 | 0.9786118
666 | 0.9784861
667 | 0.9780644
668 | 0.9778807
669 | 0.9780416
670 | 0.977565
671 | 0.9786956
672 | 0.979057
673 | 0.9792253
674 | 0.9801422
675 | 0.9807595
676 | 0.9823712
677 | 0.9837685
678 | 0.9839492
679 | 0.9845498
680 | 0.9848291
681 | 0.9853603
682 | 0.9860319
683 | 0.985826
684 | 0.9844717
685 | 0.9849399
686 | 0.9833821
687 | 0.9820931
688 | 0.9800559
689 | 0.9776763
690 | 0.9750162
691 | 0.9719809
692 | 0.9675999
693 | 0.9643763
694 | 0.9604028
695 | 0.9562405
696 | 0.9522592
697 | 0.9466428
698 | 0.9413103
699 | 0.9370673
700 | 0.9329041
701 | 0.9275087
702 | 0.9235253
703 | 0.9179229
704 | 0.9138881
705 | 0.9106996
706 | 0.9060977
707 | 0.9030115
708 | 0.8993476
709 | 0.8959158
710 | 0.8936203
711 | 0.8910662
712 | 0.8906392
713 | 0.8882709
714 | 0.8873949
715 | 0.8856327
716 | 0.8839895
717 | 0.884551
718 | 0.8845651
719 | 0.8842694
720 | 0.885688
721 | 0.8847445
722 | 0.8869557
723 | 0.8866574
724 | 0.8892069
725 | 0.8908536
726 | 0.891123
727 | 0.8938231
728 | 0.8950032
729 | 0.8970143
730 | 0.8995501
731 | 0.9000309
732 | 0.9037135
733 | 0.905136
734 | 0.9077244
735 | 0.9101161
736 | 0.9105464
737 | 0.9141527
738 | 0.9152272
739 | 0.9177738
740 | 0.9200422
741 | 0.921327
742 | 0.9237243
743 | 0.9246947
744 | 0.9265719
745 | 0.9283684
746 | 0.9295106
747 | 0.9308755
748 | 0.9321205
749 | 0.932677
750 | 0.9348849
751 | 0.9347728
752 | 0.9353678
753 | 0.9375
754 | 0.9366115
755 | 0.9373806
756 | 0.9386865
757 | 0.9390571
758 | 0.9397538
759 | 0.9394498
760 | 0.9387692
761 | 0.9386499
762 | 0.9400669
763 | 0.9385987
764 | 0.9391816
765 | 0.9374127
766 | 0.9369766
767 | 0.9359616
768 | 0.9358606
769 | 0.9359514
770 | 0.9353263
771 | 0.9330578
772 | 0.9328652
773 | 0.9304429
774 | 0.9303797
775 | 0.9294699
776 | 0.9280767
777 | 0.9261469
778 | 0.9248507
779 | 0.9241499
780 | 0.9242018
781 | 0.9229214
782 | 0.9224526
783 | 0.9226796
784 | 0.9214032
785 | 0.919995
786 | 0.9200659
787 | 0.9201513
788 | 0.9188774
789 | 0.9197145
790 | 0.9194711
791 | 0.9185454
792 | 0.9185061
793 | 0.9178126
794 | 0.9179022
795 | 0.917407
796 | 0.9175243
797 | 0.9179531
798 | 0.9165191
799 | 0.916792
800 | 0.9155709
801 | 0.9163456
802 | 0.9147583
803 | 0.9147285
804 | 0.9131761
805 | 0.9125956
806 | 0.9110973
807 | 0.9096341
808 | 0.9089848
809 | 0.9071431
810 | 0.9050671
811 | 0.9032866
812 | 0.9019366
813 | 0.8988966
814 | 0.8977118
815 | 0.8940749
816 | 0.8915482
817 | 0.8904576
818 | 0.889065
819 | 0.8864117
820 | 0.8824726
821 | 0.8810455
822 | 0.8788301
823 | 0.8762111
824 | 0.8735587
825 | 0.872135
826 | 0.8696903
827 | 0.8675848
828 | 0.8664134
829 | 0.8651878
830 | 0.8651124
831 | 0.8617963
832 | 0.8619826
833 | 0.860113
834 | 0.8591937
835 | 0.8608127
836 | 0.8605633
837 | 0.8595415
838 | 0.8615053
839 | 0.8616347
840 | 0.8626703
841 | 0.862648
842 | 0.8653241
843 | 0.8663774
844 | 0.8683465
845 | 0.8695355
846 | 0.8695599
847 | 0.8726252
848 | 0.8754337
849 | 0.8766463
850 | 0.8774732
851 | 0.8778837
852 | 0.8795762
853 | 0.8786673
854 | 0.8779341
855 | 0.8789592
856 | 0.8787885
857 | 0.8780726
858 | 0.8776714
859 | 0.8735881
860 | 0.861436
861 | 0.8448033
862 | 0.8424094
863 | 0.8340183
864 | 0.8276543
865 | 0.8222511
866 | 0.8159141
867 | 0.807834
868 | 0.8033784
869 | 0.793168
870 | 0.7747877
871 | 0.7678443
872 | 0.7587117
873 | 0.7479052
874 | 0.745536
875 | 0.7334169
876 | 0.7230881
877 | 0.7099031
878 | 0.698465
879 | 0.6879985
880 | 0.6862896
881 | 0.6765156
882 | 0.6652732
883 | 0.6591868
884 | 0.6501912
885 | 0.6409864
886 | 0.6337526
887 | 0.6294615
888 | 0.6268813
889 | 0.6263574
890 | 0.6277095
891 | 0.6143159
892 | 0.6001348
893 | 0.5926907
894 | 0.5973908
895 | 0.6033831
896 | 0.603751
897 | 0.6069704
898 | 0.6094136
899 | 0.610032
900 | 0.6109877
901 | 0.6135672
902 | 0.6182445
903 | 0.6210272
904 | 0.6258436
905 | 0.6363606
906 | 0.648796
907 | 0.6597859
908 | 0.6675771
909 | 0.675634
910 | 0.6866653
911 | 0.6923228
912 | 0.7011356
913 | 0.7129927
914 | 0.7208017
915 | 0.7276899
916 | 0.7337903
917 | 0.7401528
918 | 0.7449645
919 | 0.7438653
920 | 0.7408791
921 | 0.7372245
922 | 0.7334548
923 | 0.7251993
924 | 0.7137136
925 | 0.7020701
926 | 0.6883506
927 | 0.6707897
928 | 0.6527721
929 | 0.6303915
930 | 0.6085666
931 | 0.5846453
932 | 0.5582694
933 | 0.5351151
934 | 0.5121084
935 | 0.4864863
936 | 0.4594365
937 | 0.4327485
938 | 0.4077722
939 | 0.3848342
940 | 0.3651471
941 | 0.3434171
942 | 0.3220067
943 | 0.3031915
944 | 0.2835968
945 | 0.2654561
946 | 0.250359
947 | 0.2359996
948 | 0.2216759
949 | 0.2070234
950 | 0.1949707
951 | 0.1833778
952 | 0.1730437
953 | 0.1632969
954 | 0.1534405
955 | 0.1449654
956 | 0.1378592
957 | 0.1309275
958 | 0.1249422
959 | 0.1182035
960 | 0.1110675
961 | 0.1048533
962 | 0.09987826
963 | 0.0949063
964 | 0.09070624
965 | 0.08679084
966 | 0.08279795
967 | 0.07903742
968 | 0.0754016
969 | 0.07218702
970 | 0.06866898
971 | 0.06609708
972 | 0.06383174
973 | 0.06136279
974 | 0.05881937
975 | 0.05671735
976 | 0.05405376
977 | 0.05235222
978 | 0.05078598
979 | 0.04907133
980 | 0.04741297
981 | 0.04588728
982 | 0.04458537
983 | 0.04297424
984 | 0.04151053
985 | 0.04041014
986 | 0.03946287
987 | 0.03846555
988 | 0.0371208
989 | 0.03600505
990 | 0.03527466
991 | 0.03451948
992 | 0.03366783
993 | 0.0328997
994 | 0.03200653
995 | 0.03134627
996 | 0.03077041
997 | 0.02999184
998 | 0.02947458
999 | 0.02908228
1000 | 0.02845494
1001 | 0.02788811
1002 | 0.02752914
1003 | 0.0272081
1004 | 0.02666288
1005 | 0.0262317
1006 | 0.02591832
1007 | 0.02579855
1008 | 0.02557943
1009 | 0.025258
1010 | 0.02483072
1011 | 0.02425716
1012 | 0.0239988
1013 | 0.02378734
1014 | 0.02378826
1015 | 0.02360922
1016 | 0.02319485
1017 | 0.02303762
1018 | 0.0230859
1019 | 0.02291219
1020 | 0.02270048
1021 | 0.02254258
1022 | 0.02257736
1023 | 0.02255525
1024 | 0.02241779
1025 | 0.02220947
1026 | 0.02214473
1027 | 0.02221311
1028 | 0.0222524
1029 | 0.02224411
1030 | 0.02203218
1031 | 0.02200124
1032 | 0.02217566
1033 | 0.02221047
1034 | 0.02216363
1035 | 0.02212142
1036 | 0.02217755
1037 | 0.0223509
1038 | 0.02237767
1039 | 0.02259738
1040 | 0.02259972
1041 | 0.0227998
1042 | 0.0229016
1043 | 0.02306208
1044 | 0.02320475
1045 | 0.0232183
1046 | 0.02328674
1047 | 0.02350191
1048 | 0.02366329
1049 | 0.02407969
1050 | 0.02454559
1051 | 0.02474483
1052 | 0.02476498
1053 | 0.02507715
1054 | 0.02528896
1055 | 0.0256737
1056 | 0.02611395
1057 | 0.02649038
1058 | 0.02687056
1059 | 0.02708649
1060 | 0.02757103
1061 | 0.028099
1062 | 0.02842669
1063 | 0.0289747
1064 | 0.02917359
1065 | 0.0298201
1066 | 0.03040662
1067 | 0.03066485
1068 | 0.03088163
1069 | 0.03197378
1070 | 0.03271824
1071 | 0.03345501
1072 | 0.033947
1073 | 0.03490885
1074 | 0.03535383
1075 | 0.03623956
1076 | 0.0368282
1077 | 0.03777688
1078 | 0.03870668
1079 | 0.03988979
1080 | 0.04078274
1081 | 0.04156463
1082 | 0.04229458
1083 | 0.04400443
1084 | 0.04480292
1085 | 0.0463841
1086 | 0.04783303
1087 | 0.04953998
1088 | 0.05058235
1089 | 0.05190933
1090 | 0.05352535
1091 | 0.05568491
1092 | 0.05697372
1093 | 0.05891651
1094 | 0.06085666
1095 | 0.06305818
1096 | 0.06546135
1097 | 0.06913744
1098 | 0.07199529
1099 | 0.07582451
1100 | 0.08050042
0.4523754
0.4378141
0.422893
0.409772
0.3969452
0.3846689
0.3732557
0.3631012
0.3536896
0.3453757
0.3365557
0.3277781
0.3201172
0.3124709
0.3047482
0.2968518
0.2893742
0.2816026
0.2739535
0.2651903
0.2567313
0.249388
0.2409651
0.2321653
0.2224447
0.2130054
0.2040964
0.1961657
0.188695
0.1805827
0.1729039
0.1654037
0.1580407
0.151463
0.1449455
0.13873
0.1332228
0.1277045
0.1226655
0.1175114
0.1130861
0.109083
0.1057165
0.1019906
0.09901072
0.09548827
0.09254664
0.09031212
0.08811112
0.0861133
0.08439022
0.08266206
0.08088417
0.07958113
0.07822812
0.07694844
0.07670829
0.07545977
0.07472087
0.07397956
0.07342288
0.07272191
0.07178549
0.07219591
0.0720889
0.07139067
0.07150223
0.07132625
0.07140513
0.07131895
0.0715208
0.07103244
0.07125404
0.07136779
0.07164432
0.0720052
0.07157811
0.07200467
0.07274624
0.07299048
0.07277378
0.073257
0.07420677
0.07454176
0.07508364
0.07582325
0.0769991
0.07703444
0.0782556
0.07953966
0.08079454
0.08134469
0.08277947
0.08414973
0.08604601
0.0877687
0.0894774
0.09220141
0.09431878
0.09545009
0.09672964
0.0991245
0.1025753
0.1059706
0.1093832
0.1119002
0.1151286
0.1184802
0.1218033
0.1256907
0.1290086
0.133173
0.1372596
0.1419435
0.1467478
0.1507323
0.1556043
0.160054
0.1643234
0.1686321
0.1731209
0.1767973
0.1809462
0.1840901
0.1873651
0.190659
0.1935724
0.1956465
0.1974133
0.1993048
0.2002297
0.200303
0.2005976
0.2006875
0.2008254
0.2000895
0.1995652
0.1991278
0.1981678
0.1961693
0.1942537
0.1937333
0.1927698
0.1915109
0.1904459
0.190197
0.1894328
0.1880275
0.1880298
0.1877938
0.1861383
0.1860954
0.1879104
0.1894888
0.1907548
0.1918682
0.1917385
0.1903536
0.1921072
0.1967064
0.2008268
0.2012881
0.2054386
0.2118813
0.2159607
0.2186621
0.2245141
0.2316881
0.2409386
0.2485904
0.2574968
0.2656187
0.2732362
0.2824564
0.2927896
0.304409
0.3151195
0.3261682
0.3399696
0.3564634
0.3744082
0.3933052
0.4094308
0.4288756
0.4492059
0.4692434
0.4926308
0.5160035
0.5369918
0.5583467
0.5823386
0.6060954
0.629176
0.6525549
0.6785699
0.6998731
0.7187561
0.7374524
0.7575138
0.7757404
0.7914746
0.8041441
0.8163484
0.827284
0.8349276
0.8404178
0.8452295
0.8485986
0.8497184
0.8491318
0.8483959
0.8463795
0.8432349
0.8399683
0.8355022
0.8301794
0.8248228
0.8196505
0.8135934
0.8073485
0.8015704
0.7953875
0.7884011
0.7815137
0.7753235
0.7686934
0.7619938
0.7548983
0.7472931
0.7405055
0.7325679
0.7240798
0.7159875
0.7071384
0.6984175
0.6892453
0.6790223
0.6698934
0.6592779
0.6480755
0.6378536
0.6272472
0.616257
0.6055595
0.5947471
0.5833932
0.5720268
0.5611257
0.5502973
0.539676
0.5279754
0.5173321
0.5074263
0.4971494
0.4875112
0.4780853
0.4698406
0.4609426
0.4524317
0.4450783
0.4378012
0.4314705
0.4274487
0.4275917
0.4269356
0.4235541
0.4186452
0.4143208
0.4106009
0.4076496
0.4056458
0.4036428
0.4022296
0.4013547
0.4012308
0.4014883
0.4026637
0.4042225
0.4059539
0.4078099
0.4098338
0.4113856
0.4144908
0.4200993
0.4264613
0.4330175
0.4397516
0.4469082
0.4543467
0.4618485
0.4708069
0.4825866
0.4957805
0.5087095
0.5217311
0.5352266
0.550019
0.5648187
0.580611
0.5973442
0.6140392
0.6326838
0.651473
0.6704993
0.6898299
0.7099278
0.7286041
0.7478315
0.7655953
0.7837641
0.8002159
0.8156
0.8290291
0.8411062
0.8506928
0.8583894
0.8640983
0.8676667
0.8672836
0.8643507
0.8596826
0.8520238
0.8421928
0.8304633
0.8178465
0.802082
0.7873005
0.7700775
0.753346
0.7347256
0.7152759
0.6973018
0.6787484
0.6604334
0.6420592
0.6238003
0.6068323
0.5898344
0.5742342
0.5587974
0.5449983
0.5308461
0.5175657
0.5066481
0.4946846
0.4843454
0.474975
0.4653543
0.4574645
0.4489624
0.4418729
0.4354737
0.4294417
0.4242707
0.4191076
0.4137248
0.4108962
0.4069025
0.4037791
0.4018476
0.3997117
0.3990001
0.3986975
0.395876
0.3959914
0.396623
0.3960069
0.3969384
0.4009898
0.4040376
0.4070252
0.4096674
0.41134
0.4086837
0.4036806
0.4045813
0.4096487
0.4130275
0.418175
0.4241275
0.4292057
0.4355056
0.4416196
0.4475835
0.4542161
0.4624921
0.4681795
0.4766068
0.4853058
0.4920903
0.4998453
0.5089291
0.5171353
0.5247797
0.5334694
0.5424132
0.549633
0.559078
0.5689937
0.5759416
0.5839643
0.593645
0.6009606
0.6073776
0.6161585
0.6241168
0.6295536
0.6371011
0.6432852
0.6484482
0.6542773
0.6598577
0.6643267
0.6672952
0.6720908
0.6761023
0.678878
0.6819477
0.6849846
0.6870558
0.6877121
0.6903255
0.6918968
0.6915558
0.6931632
0.6948634
0.6951819
0.6948678
0.695226
0.6967942
0.6963702
0.6961764
0.6971116
0.6985884
0.6999264
0.698815
0.6991894
0.7011693
0.7025353
0.702592
0.7037842
0.7063575
0.708355
0.7093378
0.7103215
0.7131213
0.7160165
0.7183765
0.7205178
0.7236506
0.7262334
0.7299687
0.733252
0.7354389
0.7389033
0.7431017
0.7468013
0.7502217
0.7537826
0.757419
0.7605904
0.7642288
0.7670931
0.7697159
0.7733744
0.7765325
0.778379
0.7806665
0.7828016
0.785356
0.7868605
0.7882556
0.7887915
0.7891737
0.7885798
0.7889785
0.7884445
0.7873017
0.7851512
0.7822558
0.7805707
0.7774863
0.77459
0.7709997
0.7662954
0.7616573
0.7567951
0.7523332
0.7475793
0.742725
0.7361338
0.7294759
0.7235134
0.7172312
0.7111078
0.7051903
0.6980787
0.6906411
0.6836923
0.6774398
0.6716551
0.6659912
0.6594545
0.6530831
0.6473267
0.6406652
0.6353361
0.6304147
0.6256019
0.6210073
0.6157763
0.6105338
0.6055893
0.601719
0.5984544
0.595239
0.591826
0.5887681
0.5863242
0.5835914
0.5810376
0.5794514
0.5781139
0.5768501
0.5760477
0.5747341
0.5745288
0.5743528
0.5746715
0.5743277
0.5748595
0.5763414
0.577771
0.5798727
0.5816249
0.5836688
0.5860016
0.5886291
0.5908552
0.5943464
0.5984992
0.6024764
0.6066574
0.6113732
0.6158304
0.620578
0.6251125
0.6302327
0.6358077
0.6412687
0.6474452
0.6535331
0.6598141
0.6663145
0.6731357
0.6804168
0.6870645
0.6935785
0.7003775
0.7070265
0.7136313
0.7202292
0.7272235
0.7346217
0.7416576
0.7483781
0.754847
0.7616979
0.7677254
0.7738861
0.7789832
0.7837973
0.7885763
0.7929114
0.7966256
0.8001482
0.8031355
0.8062817
0.8086089
0.8102525
0.8110002
0.8116236
0.8117493
0.8109892
0.8101679
0.809288
0.8076246
0.8047791
0.8020313
0.7990497
0.7950612
0.7907368
0.7868296
0.7822272
0.7773838
0.7723332
0.767423
0.7611681
0.7545755
0.748552
0.7427115
0.7372388
0.7314935
0.7261496
0.720258
0.7138804
0.7069678
0.6999786
0.6943545
0.6885471
0.6820114
0.6758046
0.6707942
0.6660947
0.6606736
0.655286
0.650033
0.6452836
0.6417848
0.6385902
0.6348854
0.6306189
0.6268326
0.6247689
0.622854
0.6197254
0.6170769
0.6170306
0.6175752
0.614427
0.6081015
0.6039987
0.6051433
0.6073698
0.606664
0.6022926
0.597807
0.5962415
0.597906
0.6015763
0.6045407
0.6045841
0.6022769
0.601143
0.6021248
0.6050587
0.6094232
0.6131139
0.6153394
0.6148564
0.6140978
0.615243
0.6193094
0.6266376
0.6346291
0.6399601
0.6439856
0.6500707
0.6561494
0.6590777
0.6605566
0.6637387
0.6682404
0.6726895
0.6781194
0.6836143
0.6892281
0.6940484
0.6995701
0.7058645
0.7139447
0.721508
0.7273591
0.731734
0.7356647
0.7409152
0.7476037
0.7545471
0.760618
0.7663598
0.7721236
0.7782447
0.7845218
0.7906832
0.7966533
0.8012341
0.8060805
0.8118485
0.8172756
0.8217831
0.8260216
0.8294556
0.832915
0.8363281
0.8397169
0.8429173
0.8469371
0.8515206
0.8541535
0.855067
0.8562659
0.8568301
0.8573824
0.8584581
0.8593642
0.8601502
0.8608851
0.8605391
0.8610066
0.8621797
0.8626979
0.8628212
0.8620931
0.8609759
0.8585866
0.8556526
0.8537673
0.851344
0.8485192
0.8470575
0.8462232
0.844674
0.8429644
0.8412296
0.8394805
0.8369699
0.8348811
0.8325604
0.8312814
0.8282
0.8255183
0.8233533
0.8214385
0.8199949
0.8185978
0.8173752
0.8154883
0.8142807
0.8118104
0.809719
0.8083466
0.8074615
0.8068041
0.8057382
0.8043308
0.8033403
0.8032623
0.8027014
0.8012543
0.8006479
0.8008701
0.8009081
0.8001704
0.8000483
0.7997891
0.8007013
0.8010322
0.8009731
0.8018773
0.8022547
0.8030383
0.8038364
0.8043946
0.8057858
0.8076766
0.8084394
0.8090541
0.8091941
0.8109807
0.8122184
0.8133734
0.8146843
0.8161529
0.8168909
0.8191113
0.820494
0.8218461
0.8239912
0.8246331
0.8260198
0.827669
0.8289643
0.8309425
0.8326543
0.8330345
0.8343364
0.8358279
0.8367308
0.8379507
0.8385113
0.8387417
0.8396407
0.8396784
0.8399667
0.8397095
0.839979
0.8396387
0.8390827
0.8380989
0.8373658