## Data
200 | -10182.75
201 | -10174.72
202 | 0.003216885
203 | 0.002797303
204 | 0.00249402
205 | 0.002182525
206 | 0.001909011
207 | 0.001709758
208 | 0.0014884
209 | 0.001318279
210 | 0.001149409
211 | 0.001035063
212 | 0.0009857331
213 | 0.0009197214
214 | 0.0008496096
215 | 0.0007956214
216 | 0.0007448536
217 | 0.0006790992
218 | 0.0006198765
219 | 0.0005824145
220 | 0.0005084666
221 | 0.0004815153
222 | 0.0004610061
223 | 0.000401235
224 | 0.0003673547
225 | 0.000342342
226 | 0.0003208577
227 | 0.0002954249
228 | 0.0002623674
229 | 0.0002567642
230 | 0.000248634
231 | 0.0001996616
232 | 0.0001721624
233 | 0.0001675096
234 | 0.0001696516
235 | 0.0001660026
236 | 0.0001358506
237 | 0.0001164414
238 | 0.0001096201
239 | 0.0001070406
240 | 9.238171e-05
241 | 7.375506e-05
242 | 5.361305e-05
243 | 3.771262e-05
244 | 4.039784e-05
245 | 4.501373e-05
246 | 6.093732e-05
247 | 5.383792e-05
248 | 2.793349e-05
249 | 3.152147e-05
250 | 4.266029e-05
251 | 3.601612e-05
252 | 3.4129e-05
253 | 2.91044e-05
254 | 3.260561e-05
255 | 4.34119e-05
256 | 4.146124e-05
257 | 3.746417e-05
258 | 3.583674e-05
259 | 3.435735e-05
260 | 3.344681e-05
261 | 3.644636e-05
262 | 4.636795e-05
263 | 3.203056e-05
264 | 1.931667e-05
265 | 2.934029e-05
266 | 1.743527e-05
267 | 1.536463e-06
268 | -8.951757e-06
269 | -5.789738e-06
270 | -2.806004e-06
271 | -4.978008e-06
272 | -1.050384e-05
273 | -3.324913e-05
274 | -3.888602e-05
275 | -2.919507e-05
276 | -3.799241e-05
277 | -4.586236e-05
278 | -5.229855e-05
279 | -6.162151e-05
280 | -3.990289e-05
281 | -3.546862e-05
282 | -5.90185e-05
283 | -6.871633e-05
284 | -6.529391e-05
285 | -6.654068e-05
286 | -6.642622e-05
287 | -7.8037e-05
288 | -8.440427e-05
289 | -5.988186e-05
290 | -5.805553e-05
291 | -6.800658e-05
292 | -7.623727e-05
293 | -6.311569e-05
294 | -5.528862e-05
295 | -5.193934e-05
296 | -6.08808e-05
297 | -6.553121e-05
298 | -6.693521e-05
299 | -6.572304e-05
300 | -6.161834e-05
301 | -6.462956e-05
302 | -6.723458e-05
303 | -6.177362e-05
304 | -4.588096e-05
305 | -6.943184e-05
306 | -7.326437e-05
307 | -7.434365e-05
308 | -6.764508e-05
309 | -5.187775e-05
310 | -6.52309e-05
311 | -6.512199e-05
312 | -7.856211e-05
313 | -7.043335e-05
314 | -6.83713e-05
315 | -7.968296e-05
316 | -6.641474e-05
317 | -1.82715e-05
318 | 0.0006056348
319 | 0.0007591646
320 | 0.0007450524
321 | 0.0006924312
322 | 0.0006740107
323 | 0.0006814307
324 | 0.0007110056
325 | 0.0007583236
326 | 0.0008490791
327 | 0.001092758
328 | 0.001353715
329 | 0.001810893
330 | 0.002519212
331 | 0.003557038
332 | 0.004875618
333 | 0.006614072
334 | 0.008749541
335 | 0.0113373
336 | 0.01466331
337 | 0.01910625
338 | 0.02514408
339 | 0.03255318
340 | 0.04053437
341 | 0.04765074
342 | 0.05321919
343 | 0.05809725
344 | 0.06405225
345 | 0.07458343
346 | 0.09054306
347 | 0.1129106
348 | 0.1399174
349 | 0.164325
350 | 0.1779511
351 | 0.1794509
352 | 0.1745735
353 | 0.171834
354 | 0.1778525
355 | 0.1969672
356 | 0.2319653
357 | 0.2831519
358 | 0.3423772
359 | 0.3919134
360 | 0.415931
361 | 0.4101568
362 | 0.3873328
363 | 0.3638678
364 | 0.3544225
365 | 0.3667122
366 | 0.4038633
367 | 0.4605104
368 | 0.5233282
369 | 0.5685809
370 | 0.5793415
371 | 0.5564125
372 | 0.507458
373 | 0.4481223
374 | 0.392918
375 | 0.3495151
376 | 0.3258924
377 | 0.3243194
378 | 0.3501909
379 | 0.4202738
380 | 0.5072453
381 | 0.586109
382 | 0.6331165
383 | 0.6369247
384 | 0.6026088
385 | 0.5448734
386 | 0.4751345
387 | 0.3992062
388 | 0.3292278
389 | 0.274113
390 | 0.2377135
391 | 0.2178852
392 | 0.2136548
393 | 0.228745
394 | 0.2717857
395 | 0.3421989
396 | 0.4179667
397 | 0.4784867
398 | 0.5180367
399 | 0.5296182
400 | 0.5214226
401 | 0.5071444
402 | 0.4841433
403 | 0.4395551
404 | 0.3751947
405 | 0.3050426
406 | 0.246048
407 | 0.2015682
408 | 0.1724373
409 | 0.1549867
410 | 0.1470511
411 | 0.1487316
412 | 0.1626602
413 | 0.1954211
414 | 0.2486691
415 | 0.3088333
416 | 0.3566775
417 | 0.3880256
418 | 0.4006287
419 | 0.3996601
420 | 0.4009298
421 | 0.4057049
422 | 0.400826
423 | 0.3756256
424 | 0.3317982
425 | 0.2805629
426 | 0.2339921
427 | 0.1984277
428 | 0.1755181
429 | 0.167067
430 | 0.1745552
431 | 0.1957658
432 | 0.2187483
433 | 0.2329078
434 | 0.2380743
435 | 0.2344114
436 | 0.2220895
437 | 0.211493
438 | 0.2175635
439 | 0.240703
440 | 0.2702301
441 | 0.293038
442 | 0.2985637
443 | 0.2813321
444 | 0.2453791
445 | 0.1992108
446 | 0.1565474
447 | 0.1242759
448 | 0.1066167
449 | 0.1028486
450 | 0.103496
451 | 0.1004749
452 | 0.09619369
453 | 0.0920951
454 | 0.08455842
455 | 0.06883716
456 | 0.0535535
457 | 0.04827121
458 | 0.05143009
459 | 0.05969148
460 | 0.0748435
461 | 0.09961853
462 | 0.1352274
463 | 0.1745004
464 | 0.2022382
465 | 0.2054849
466 | 0.179049
467 | 0.1301874
468 | 0.08000345
469 | 0.04636913
470 | 0.02755722
471 | 0.017648
472 | 0.01205552
473 | 0.008609183
474 | 0.006376639
475 | 0.004870389
476 | 0.003828237
477 | 0.003076032
478 | 0.002517807
479 | 0.002095362
480 | 0.001762715
481 | 0.001507747
482 | 0.00130239
483 | 0.001137896
484 | 0.001005346
485 | 0.0009009931
486 | 0.0008105473
487 | 0.0007332125
488 | 0.0006725869
489 | 0.000623089
490 | 0.0005857219
491 | 0.0005514967
492 | 0.0005237203
493 | 0.000498896
494 | 0.000477623
495 | 0.0004631733
496 | 0.0004458988
497 | 0.0004335319
498 | 0.0004294767
499 | 0.0004204895
500 | 0.0004183124
501 | 0.0004132634
502 | 0.0004060441
503 | 0.0004013049
504 | 0.0003969877
505 | 0.0003939111
506 | 0.0003887435
507 | 0.0003868788
508 | 0.0003829335
509 | 0.0003824004
510 | 0.0003873686
511 | 0.0003877156
512 | 0.0003885463
513 | 0.0003938492
514 | 0.0003969734
515 | 0.0004054673
516 | 0.0004145669
517 | 0.0004273398
518 | 0.0004405557
519 | 0.0004547279
520 | 0.0004732178
521 | 0.0004923784
522 | 0.0005123231
523 | 0.0005404169
524 | 0.0005684635
525 | 0.0005983017
526 | 0.0006344056
527 | 0.0006744988
528 | 0.0007184671
529 | 0.0007694123
530 | 0.0008254897
531 | 0.0008864684
532 | 0.0009543566
533 | 0.001028321
534 | 0.001114781
535 | 0.00121468
536 | 0.00132403
537 | 0.001445861
538 | 0.001585126
539 | 0.001739644
540 | 0.001917983
541 | 0.002119556
542 | 0.002341089
543 | 0.002602076
544 | 0.002903099
545 | 0.003248389
546 | 0.003643975
547 | 0.00410182
548 | 0.004625549
549 | 0.005233896
550 | 0.005937151
551 | 0.006752571
552 | 0.007709684
553 | 0.00883444
554 | 0.0101649
555 | 0.01172294
556 | 0.01357494
557 | 0.01577645
558 | 0.01836329
559 | 0.02145929
560 | 0.02511609
561 | 0.02955258
562 | 0.03490807
563 | 0.04118751
564 | 0.04873287
565 | 0.05767418
566 | 0.06834593
567 | 0.08103549
568 | 0.09566785
569 | 0.1125763
570 | 0.1319468
571 | 0.1536711
572 | 0.1777616
573 | 0.2039069
574 | 0.2316371
575 | 0.2601881
576 | 0.2892758
577 | 0.3180023
578 | 0.3450474
579 | 0.3705155
580 | 0.3935279
581 | 0.4133217
582 | 0.4308622
583 | 0.4458241
584 | 0.4582562
585 | 0.4689937
586 | 0.478383
587 | 0.4867254
588 | 0.4946525
589 | 0.5035194
590 | 0.513154
591 | 0.5247391
592 | 0.5395776
593 | 0.5573327
594 | 0.5794416
595 | 0.6066053
596 | 0.6382306
597 | 0.6752228
598 | 0.7163675
599 | 0.7596563
600 | 0.8020605
601 | 0.8418475
602 | 0.8784664
603 | 0.9092184
604 | 0.9341493
605 | 0.9530316
606 | 0.9657846
607 | 0.9745399
608 | 0.9795927
609 | 0.9823254
610 | 0.9837323
611 | 0.9834353
612 | 0.9836081
613 | 0.9825065
614 | 0.9821237
615 | 0.9825174
616 | 0.982539
617 | 0.9819458
618 | 0.9819639
619 | 0.982197
620 | 0.9816157
621 | 0.9822206
622 | 0.9832277
623 | 0.9832906
624 | 0.9842294
625 | 0.9846426
626 | 0.9846458
627 | 0.9848311
628 | 0.984967
629 | 0.9860958
630 | 0.9865198
631 | 0.9863615
632 | 0.9866537
633 | 0.9867557
634 | 0.9867864
635 | 0.9876679
636 | 0.9887051
637 | 0.9888787
638 | 0.9882083
639 | 0.9882976
640 | 0.9884903
641 | 0.9887105
642 | 0.9897851
643 | 0.9894793
644 | 0.9886798
645 | 0.9882965
646 | 0.9869168
647 | 0.9865503
648 | 0.9865984
649 | 0.9861838
650 | 0.9849846
651 | 0.9846094
652 | 0.9836897
653 | 0.983161
654 | 0.9821267
655 | 0.9824414
656 | 0.982057
657 | 0.9818957
658 | 0.9814162
659 | 0.9811355
660 | 0.9811291
661 | 0.9819399
662 | 0.9813485
663 | 0.982137
664 | 0.9820261
665 | 0.9826585
666 | 0.983562
667 | 0.9843545
668 | 0.9848702
669 | 0.9856714
670 | 0.9860858
671 | 0.9869188
672 | 0.9877875
673 | 0.9879051
674 | 0.9887092
675 | 0.9882458
676 | 0.9881479
677 | 0.9882972
678 | 0.9879661
679 | 0.9867786
680 | 0.9859815
681 | 0.9830801
682 | 0.9816764
683 | 0.9792771
684 | 0.9762499
685 | 0.9738923
686 | 0.969926
687 | 0.9656597
688 | 0.9599583
689 | 0.9546571
690 | 0.9500288
691 | 0.9441204
692 | 0.9379382
693 | 0.9317873
694 | 0.9247587
695 | 0.9170192
696 | 0.9109079
697 | 0.9017324
698 | 0.8941285
699 | 0.8862385
700 | 0.8784196
701 | 0.8697116
702 | 0.8611098
703 | 0.8522556
704 | 0.8437406
705 | 0.8361185
706 | 0.8275022
707 | 0.8189182
708 | 0.8110593
709 | 0.8021066
710 | 0.7946996
711 | 0.7855548
712 | 0.7792675
713 | 0.7713746
714 | 0.7650622
715 | 0.756555
716 | 0.7488303
717 | 0.7423933
718 | 0.735212
719 | 0.7292843
720 | 0.7236373
721 | 0.7155917
722 | 0.7101372
723 | 0.7038994
724 | 0.6993313
725 | 0.6937169
726 | 0.6887619
727 | 0.6830623
728 | 0.6782146
729 | 0.6733505
730 | 0.6687405
731 | 0.6642423
732 | 0.660594
733 | 0.6560373
734 | 0.6525068
735 | 0.6474447
736 | 0.6434479
737 | 0.6406792
738 | 0.6368207
739 | 0.6328403
740 | 0.6299506
741 | 0.6258199
742 | 0.622771
743 | 0.6196378
744 | 0.6165647
745 | 0.613569
746 | 0.6109515
747 | 0.6069089
748 | 0.6043516
749 | 0.6018876
750 | 0.5996388
751 | 0.596993
752 | 0.5940977
753 | 0.5911936
754 | 0.588354
755 | 0.5861579
756 | 0.5851472
757 | 0.582958
758 | 0.5806499
759 | 0.5778708
760 | 0.5760806
761 | 0.5746822
762 | 0.5730215
763 | 0.5713898
764 | 0.5695968
765 | 0.5671532
766 | 0.5663762
767 | 0.5645802
768 | 0.5634328
769 | 0.5633679
770 | 0.5623067
771 | 0.5601829
772 | 0.5602123
773 | 0.5580316
774 | 0.5579696
775 | 0.5580526
776 | 0.5569533
777 | 0.5566437
778 | 0.5558584
779 | 0.5548078
780 | 0.5545942
781 | 0.5550915
782 | 0.5546041
783 | 0.5553036
784 | 0.5544752
785 | 0.5534181
786 | 0.5535136
787 | 0.5540668
788 | 0.5532809
789 | 0.5539083
790 | 0.5537754
791 | 0.5532709
792 | 0.5533053
793 | 0.5531393
794 | 0.5529668
795 | 0.5530654
796 | 0.5527518
797 | 0.5529615
798 | 0.5527768
799 | 0.5519413
800 | 0.5516188
801 | 0.5526249
802 | 0.5519397
803 | 0.5517895
804 | 0.551132
805 | 0.5507194
806 | 0.5493427
807 | 0.5493622
808 | 0.5485035
809 | 0.5465761
810 | 0.5470767
811 | 0.5461794
812 | 0.5455444
813 | 0.5442367
814 | 0.5439603
815 | 0.5439245
816 | 0.5421463
817 | 0.5413482
818 | 0.5407601
819 | 0.5399098
820 | 0.5383326
821 | 0.5381565
822 | 0.5377252
823 | 0.5367613
824 | 0.5343332
825 | 0.5343008
826 | 0.5330279
827 | 0.5324135
828 | 0.5328585
829 | 0.5315437
830 | 0.5306768
831 | 0.5281426
832 | 0.5273148
833 | 0.528211
834 | 0.5266201
835 | 0.5274105
836 | 0.5279311
837 | 0.525842
838 | 0.5252256
839 | 0.5243611
840 | 0.523806
841 | 0.5242618
842 | 0.5260307
843 | 0.5244122
844 | 0.5237759
845 | 0.523941
846 | 0.5238401
847 | 0.5246835
848 | 0.5286716
849 | 0.5300471
850 | 0.5317237
851 | 0.5322776
852 | 0.535431
853 | 0.5355233
854 | 0.5387437
855 | 0.5431057
856 | 0.5471925
857 | 0.5475384
858 | 0.5409783
859 | 0.5173669
860 | 0.4898168
861 | 0.4817638
862 | 0.4836438
863 | 0.4830905
864 | 0.4843211
865 | 0.4872706
866 | 0.4903165
867 | 0.4885403
868 | 0.4939758
869 | 0.4976485
870 | 0.4937637
871 | 0.4954401
872 | 0.4983261
873 | 0.5005479
874 | 0.5058901
875 | 0.5104083
876 | 0.5119963
877 | 0.5119336
878 | 0.514492
879 | 0.5192531
880 | 0.5250129
881 | 0.5280398
882 | 0.5304974
883 | 0.5339568
884 | 0.5380965
885 | 0.5416498
886 | 0.5450943
887 | 0.5508897
888 | 0.5565426
889 | 0.564083
890 | 0.5741446
891 | 0.5723974
892 | 0.5692135
893 | 0.5689132
894 | 0.5766017
895 | 0.5857149
896 | 0.5927486
897 | 0.6006278
898 | 0.6082236
899 | 0.6137323
900 | 0.6178482
901 | 0.6238443
902 | 0.6322577
903 | 0.6397157
904 | 0.644774
905 | 0.6511636
906 | 0.6579093
907 | 0.6635868
908 | 0.6696373
909 | 0.6763489
910 | 0.685105
911 | 0.6889522
912 | 0.6930615
913 | 0.699286
914 | 0.7040204
915 | 0.7171579
916 | 0.7305657
917 | 0.7384713
918 | 0.7437456
919 | 0.7466704
920 | 0.7502999
921 | 0.756682
922 | 0.7646621
923 | 0.7706569
924 | 0.7745761
925 | 0.7768742
926 | 0.7848166
927 | 0.7976475
928 | 0.8058768
929 | 0.8066018
930 | 0.8138533
931 | 0.8203752
932 | 0.8218701
933 | 0.828747
934 | 0.8402222
935 | 0.8494192
936 | 0.8500174
937 | 0.8461102
938 | 0.8484409
939 | 0.8534682
940 | 0.8657869
941 | 0.8681827
942 | 0.8643783
943 | 0.8695373
944 | 0.8676717
945 | 0.8643444
946 | 0.8687131
947 | 0.8721219
948 | 0.8733992
949 | 0.8662766
950 | 0.8583744
951 | 0.858541
952 | 0.8605904
953 | 0.8577676
954 | 0.8489223
955 | 0.8522253
956 | 0.851594
957 | 0.8480838
958 | 0.8534216
959 | 0.8471615
960 | 0.8277982
961 | 0.8135742
962 | 0.8053178
963 | 0.8017477
964 | 0.7994535
965 | 0.7956791
966 | 0.7887441
967 | 0.7828367
968 | 0.776411
969 | 0.770202
970 | 0.7555417
971 | 0.7537465
972 | 0.7529181
973 | 0.7490588
974 | 0.737973
975 | 0.7270146
976 | 0.712729
977 | 0.7136171
978 | 0.7179865
979 | 0.7144975
980 | 0.7069457
981 | 0.6988932
982 | 0.6963075
983 | 0.6866574
984 | 0.677907
985 | 0.6742336
986 | 0.6735843
987 | 0.6692525
988 | 0.6611253
989 | 0.6547263
990 | 0.6534132
991 | 0.6509266
992 | 0.6457638
993 | 0.6426002
994 | 0.6358413
995 | 0.6335348
996 | 0.6295342
997 | 0.6243865
998 | 0.6249971
999 | 0.6246216
1000 | 0.6194047
1001 | 0.6168775
1002 | 0.6166967
1003 | 0.6160363
1004 | 0.6128934
1005 | 0.6109018
1006 | 0.6076201
1007 | 0.6103154
1008 | 0.6134122
1009 | 0.610183
1010 | 0.6068888
1011 | 0.5990251
1012 | 0.5978323
1013 | 0.5954128
1014 | 0.6006593
1015 | 0.6030544
1016 | 0.5988941
1017 | 0.5960165
1018 | 0.596964
1019 | 0.5961041
1020 | 0.594531
1021 | 0.5939946
1022 | 0.6026163
1023 | 0.6058728
1024 | 0.6050053
1025 | 0.6001416
1026 | 0.600374
1027 | 0.6031513
1028 | 0.6082265
1029 | 0.607787
1030 | 0.6017756
1031 | 0.6048305
1032 | 0.612224
1033 | 0.6093457
1034 | 0.6115917
1035 | 0.6083679
1036 | 0.6120755
1037 | 0.6181423
1038 | 0.6181939
1039 | 0.6209803
1040 | 0.6240697
1041 | 0.626937
1042 | 0.627751
1043 | 0.6324068
1044 | 0.6358414
1045 | 0.6281385
1046 | 0.6322592
1047 | 0.6353948
1048 | 0.6375814
1049 | 0.6422557
1050 | 0.6532838
1051 | 0.6571567
1052 | 0.6558031
1053 | 0.6576438
1054 | 0.6616417
1055 | 0.6627504
1056 | 0.6674339
1057 | 0.6723208
1058 | 0.6754455
1059 | 0.6768166
1060 | 0.683293
1061 | 0.687107
1062 | 0.6844361
1063 | 0.6944582
1064 | 0.6881305
1065 | 0.6965349
1066 | 0.7011749
1067 | 0.699243
1068 | 0.6944621
1069 | 0.7089288
1070 | 0.7208347
1071 | 0.7223649
1072 | 0.722848
1073 | 0.7318085
1074 | 0.7302486
1075 | 0.7339961
1076 | 0.7341346
1077 | 0.7334909
1078 | 0.7413099
1079 | 0.7523115
1080 | 0.7558183
1081 | 0.7507319
1082 | 0.7437329
1083 | 0.7688868
1084 | 0.7659681
1085 | 0.7744323
1086 | 0.7794641
1087 | 0.7823288
1088 | 0.7825189
1089 | 0.7809838
1090 | 0.7923071
1091 | 0.806974
1092 | 0.7979391
1093 | 0.8013681
1094 | 0.8114483
1095 | 0.8172636
1096 | 0.8251123
1097 | 0.8439201
1098 | 0.8465837
1099 | 0.8590899
1100 | 0.8826758
0.4523754
0.4378141
0.422893
0.409772
0.3969452
0.3846689
0.3732557
0.3631012
0.3536896
0.3453757
0.3365557
0.3277781
0.3201172
0.3124709
0.3047482
0.2968518
0.2893742
0.2816026
0.2739535
0.2651903
0.2567313
0.249388
0.2409651
0.2321653
0.2224447
0.2130054
0.2040964
0.1961657
0.188695
0.1805827
0.1729039
0.1654037
0.1580407
0.151463
0.1449455
0.13873
0.1332228
0.1277045
0.1226655
0.1175114
0.1130861
0.109083
0.1057165
0.1019906
0.09901072
0.09548827
0.09254664
0.09031212
0.08811112
0.0861133
0.08439022
0.08266206
0.08088417
0.07958113
0.07822812
0.07694844
0.07670829
0.07545977
0.07472087
0.07397956
0.07342288
0.07272191
0.07178549
0.07219591
0.0720889
0.07139067
0.07150223
0.07132625
0.07140513
0.07131895
0.0715208
0.07103244
0.07125404
0.07136779
0.07164432
0.0720052
0.07157811
0.07200467
0.07274624
0.07299048
0.07277378
0.073257
0.07420677
0.07454176
0.07508364
0.07582325
0.0769991
0.07703444
0.0782556
0.07953966
0.08079454
0.08134469
0.08277947
0.08414973
0.08604601
0.0877687
0.0894774
0.09220141
0.09431878
0.09545009
0.09672964
0.0991245
0.1025753
0.1059706
0.1093832
0.1119002
0.1151286
0.1184802
0.1218033
0.1256907
0.1290086
0.133173
0.1372596
0.1419435
0.1467478
0.1507323
0.1556043
0.160054
0.1643234
0.1686321
0.1731209
0.1767973
0.1809462
0.1840901
0.1873651
0.190659
0.1935724
0.1956465
0.1974133
0.1993048
0.2002297
0.200303
0.2005976
0.2006875
0.2008254
0.2000895
0.1995652
0.1991278
0.1981678
0.1961693
0.1942537
0.1937333
0.1927698
0.1915109
0.1904459
0.190197
0.1894328
0.1880275
0.1880298
0.1877938
0.1861383
0.1860954
0.1879104
0.1894888
0.1907548
0.1918682
0.1917385
0.1903536
0.1921072
0.1967064
0.2008268
0.2012881
0.2054386
0.2118813
0.2159607
0.2186621
0.2245141
0.2316881
0.2409386
0.2485904
0.2574968
0.2656187
0.2732362
0.2824564
0.2927896
0.304409
0.3151195
0.3261682
0.3399696
0.3564634
0.3744082
0.3933052
0.4094308
0.4288756
0.4492059
0.4692434
0.4926308
0.5160035
0.5369918
0.5583467
0.5823386
0.6060954
0.629176
0.6525549
0.6785699
0.6998731
0.7187561
0.7374524
0.7575138
0.7757404
0.7914746
0.8041441
0.8163484
0.827284
0.8349276
0.8404178
0.8452295
0.8485986
0.8497184
0.8491318
0.8483959
0.8463795
0.8432349
0.8399683
0.8355022
0.8301794
0.8248228
0.8196505
0.8135934
0.8073485
0.8015704
0.7953875
0.7884011
0.7815137
0.7753235
0.7686934
0.7619938
0.7548983
0.7472931
0.7405055
0.7325679
0.7240798
0.7159875
0.7071384
0.6984175
0.6892453
0.6790223
0.6698934
0.6592779
0.6480755
0.6378536
0.6272472
0.616257
0.6055595
0.5947471
0.5833932
0.5720268
0.5611257
0.5502973
0.539676
0.5279754
0.5173321
0.5074263
0.4971494
0.4875112
0.4780853
0.4698406
0.4609426
0.4524317
0.4450783
0.4378012
0.4314705
0.4274487
0.4275917
0.4269356
0.4235541
0.4186452
0.4143208
0.4106009
0.4076496
0.4056458
0.4036428
0.4022296
0.4013547
0.4012308
0.4014883
0.4026637
0.4042225
0.4059539
0.4078099
0.4098338
0.4113856
0.4144908
0.4200993
0.4264613
0.4330175
0.4397516
0.4469082
0.4543467
0.4618485
0.4708069
0.4825866
0.4957805
0.5087095
0.5217311
0.5352266
0.550019
0.5648187
0.580611
0.5973442
0.6140392
0.6326838
0.651473
0.6704993
0.6898299
0.7099278
0.7286041
0.7478315
0.7655953
0.7837641
0.8002159
0.8156
0.8290291
0.8411062
0.8506928
0.8583894
0.8640983
0.8676667
0.8672836
0.8643507
0.8596826
0.8520238
0.8421928
0.8304633
0.8178465
0.802082
0.7873005
0.7700775
0.753346
0.7347256
0.7152759
0.6973018
0.6787484
0.6604334
0.6420592
0.6238003
0.6068323
0.5898344
0.5742342
0.5587974
0.5449983
0.5308461
0.5175657
0.5066481
0.4946846
0.4843454
0.474975
0.4653543
0.4574645
0.4489624
0.4418729
0.4354737
0.4294417
0.4242707
0.4191076
0.4137248
0.4108962
0.4069025
0.4037791
0.4018476
0.3997117
0.3990001
0.3986975
0.395876
0.3959914
0.396623
0.3960069
0.3969384
0.4009898
0.4040376
0.4070252
0.4096674
0.41134
0.4086837
0.4036806
0.4045813
0.4096487
0.4130275
0.418175
0.4241275
0.4292057
0.4355056
0.4416196
0.4475835
0.4542161
0.4624921
0.4681795
0.4766068
0.4853058
0.4920903
0.4998453
0.5089291
0.5171353
0.5247797
0.5334694
0.5424132
0.549633
0.559078
0.5689937
0.5759416
0.5839643
0.593645
0.6009606
0.6073776
0.6161585
0.6241168
0.6295536
0.6371011
0.6432852
0.6484482
0.6542773
0.6598577
0.6643267
0.6672952
0.6720908
0.6761023
0.678878
0.6819477
0.6849846
0.6870558
0.6877121
0.6903255
0.6918968
0.6915558
0.6931632
0.6948634
0.6951819
0.6948678
0.695226
0.6967942
0.6963702
0.6961764
0.6971116
0.6985884
0.6999264
0.698815
0.6991894
0.7011693
0.7025353
0.702592
0.7037842
0.7063575
0.708355
0.7093378
0.7103215
0.7131213
0.7160165
0.7183765
0.7205178
0.7236506
0.7262334
0.7299687
0.733252
0.7354389
0.7389033
0.7431017
0.7468013
0.7502217
0.7537826
0.757419
0.7605904
0.7642288
0.7670931
0.7697159
0.7733744
0.7765325
0.778379
0.7806665
0.7828016
0.785356
0.7868605
0.7882556
0.7887915
0.7891737
0.7885798
0.7889785
0.7884445
0.7873017
0.7851512
0.7822558
0.7805707
0.7774863
0.77459
0.7709997
0.7662954
0.7616573
0.7567951
0.7523332
0.7475793
0.742725
0.7361338
0.7294759
0.7235134
0.7172312
0.7111078
0.7051903
0.6980787
0.6906411
0.6836923
0.6774398
0.6716551
0.6659912
0.6594545
0.6530831
0.6473267
0.6406652
0.6353361
0.6304147
0.6256019
0.6210073
0.6157763
0.6105338
0.6055893
0.601719
0.5984544
0.595239
0.591826
0.5887681
0.5863242
0.5835914
0.5810376
0.5794514
0.5781139
0.5768501
0.5760477
0.5747341
0.5745288
0.5743528
0.5746715
0.5743277
0.5748595
0.5763414
0.577771
0.5798727
0.5816249
0.5836688
0.5860016
0.5886291
0.5908552
0.5943464
0.5984992
0.6024764
0.6066574
0.6113732
0.6158304
0.620578
0.6251125
0.6302327
0.6358077
0.6412687
0.6474452
0.6535331
0.6598141
0.6663145
0.6731357
0.6804168
0.6870645
0.6935785
0.7003775
0.7070265
0.7136313
0.7202292
0.7272235
0.7346217
0.7416576
0.7483781
0.754847
0.7616979
0.7677254
0.7738861
0.7789832
0.7837973
0.7885763
0.7929114
0.7966256
0.8001482
0.8031355
0.8062817
0.8086089
0.8102525
0.8110002
0.8116236
0.8117493
0.8109892
0.8101679
0.809288
0.8076246
0.8047791
0.8020313
0.7990497
0.7950612
0.7907368
0.7868296
0.7822272
0.7773838
0.7723332
0.767423
0.7611681
0.7545755
0.748552
0.7427115
0.7372388
0.7314935
0.7261496
0.720258
0.7138804
0.7069678
0.6999786
0.6943545
0.6885471
0.6820114
0.6758046
0.6707942
0.6660947
0.6606736
0.655286
0.650033
0.6452836
0.6417848
0.6385902
0.6348854
0.6306189
0.6268326
0.6247689
0.622854
0.6197254
0.6170769
0.6170306
0.6175752
0.614427
0.6081015
0.6039987
0.6051433
0.6073698
0.606664
0.6022926
0.597807
0.5962415
0.597906
0.6015763
0.6045407
0.6045841
0.6022769
0.601143
0.6021248
0.6050587
0.6094232
0.6131139
0.6153394
0.6148564
0.6140978
0.615243
0.6193094
0.6266376
0.6346291
0.6399601
0.6439856
0.6500707
0.6561494
0.6590777
0.6605566
0.6637387
0.6682404
0.6726895
0.6781194
0.6836143
0.6892281
0.6940484
0.6995701
0.7058645
0.7139447
0.721508
0.7273591
0.731734
0.7356647
0.7409152
0.7476037
0.7545471
0.760618
0.7663598
0.7721236
0.7782447
0.7845218
0.7906832
0.7966533
0.8012341
0.8060805
0.8118485
0.8172756
0.8217831
0.8260216
0.8294556
0.832915
0.8363281
0.8397169
0.8429173
0.8469371
0.8515206
0.8541535
0.855067
0.8562659
0.8568301
0.8573824
0.8584581
0.8593642
0.8601502
0.8608851
0.8605391
0.8610066
0.8621797
0.8626979
0.8628212
0.8620931
0.8609759
0.8585866
0.8556526
0.8537673
0.851344
0.8485192
0.8470575
0.8462232
0.844674
0.8429644
0.8412296
0.8394805
0.8369699
0.8348811
0.8325604
0.8312814
0.8282
0.8255183
0.8233533
0.8214385
0.8199949
0.8185978
0.8173752
0.8154883
0.8142807
0.8118104
0.809719
0.8083466
0.8074615
0.8068041
0.8057382
0.8043308
0.8033403
0.8032623
0.8027014
0.8012543
0.8006479
0.8008701
0.8009081
0.8001704
0.8000483
0.7997891
0.8007013
0.8010322
0.8009731
0.8018773
0.8022547
0.8030383
0.8038364
0.8043946
0.8057858
0.8076766
0.8084394
0.8090541
0.8091941
0.8109807
0.8122184
0.8133734
0.8146843
0.8161529
0.8168909
0.8191113
0.820494
0.8218461
0.8239912
0.8246331
0.8260198
0.827669
0.8289643
0.8309425
0.8326543
0.8330345
0.8343364
0.8358279
0.8367308
0.8379507
0.8385113
0.8387417
0.8396407
0.8396784
0.8399667
0.8397095
0.839979
0.8396387
0.8390827
0.8380989
0.8373658