## Data
200 | -5.310213e-06
201 | -8.365961e-06
202 | -1.171904e-05
203 | -6.301329e-06
204 | -6.388969e-06
205 | -9.917556e-06
206 | -1.261418e-05
207 | -1.15689e-05
208 | -1.103849e-05
209 | -1.031088e-05
210 | -1.038044e-05
211 | -1.672138e-05
212 | -1.847056e-05
213 | -1.129218e-05
214 | -5.429032e-06
215 | -1.092857e-05
216 | -1.808306e-05
217 | -1.009387e-05
218 | -5.47329e-06
219 | -1.472335e-05
220 | -1.351715e-05
221 | -1.27069e-05
222 | -1.509213e-05
223 | -1.39899e-05
224 | -1.587515e-05
225 | -1.448861e-05
226 | -1.407023e-05
227 | -1.212991e-05
228 | -1.029874e-05
229 | -1.484576e-05
230 | -1.367735e-05
231 | -1.280698e-05
232 | -1.638063e-05
233 | -1.559025e-05
234 | -1.161266e-05
235 | -1.235606e-05
236 | -1.375073e-05
237 | -1.110202e-05
238 | -1.108403e-05
239 | -1.379415e-05
240 | -1.096696e-05
241 | -8.140099e-06
242 | -9.616269e-06
243 | -1.052472e-05
244 | -1.263597e-05
245 | -1.500641e-05
246 | -1.247468e-05
247 | -5.715046e-06
248 | -7.992518e-06
249 | -1.199863e-05
250 | -1.059512e-05
251 | -1.021287e-05
252 | -1.056381e-05
253 | -1.0274e-05
254 | -9.899592e-06
255 | -9.796364e-06
256 | -9.333783e-06
257 | -1.114424e-05
258 | -1.16826e-05
259 | -7.783678e-06
260 | -8.143506e-06
261 | -1.203631e-05
262 | -9.861939e-06
263 | -8.958644e-06
264 | -9.146106e-06
265 | -9.517521e-06
266 | -9.51635e-06
267 | -9.880318e-06
268 | -8.707588e-06
269 | -7.353632e-06
270 | -8.357159e-06
271 | -1.199204e-05
272 | -1.381468e-05
273 | -1.14531e-05
274 | -1.045523e-05
275 | -1.136791e-05
276 | -1.173439e-05
277 | -1.282919e-05
278 | -1.128472e-05
279 | -8.368074e-06
280 | -8.638441e-06
281 | -6.823392e-06
282 | -4.547758e-06
283 | -5.547581e-06
284 | -4.910174e-06
285 | -4.092326e-06
286 | -1.090963e-06
287 | 0
288 | 4.453905e-06
289 | 5.725162e-06
290 | 1.317815e-05
291 | 2.409392e-05
292 | 3.526364e-05
293 | 4.868132e-05
294 | 7.031226e-05
295 | 9.185079e-05
296 | 0.0001222505
297 | 0.0001643132
298 | 0.0002201909
299 | 0.0002888016
300 | 0.0003797767
301 | 0.0004870683
302 | 0.0006161319
303 | 0.0007775964
304 | 0.0009716363
305 | 0.001210803
306 | 0.001491172
307 | 0.00182493
308 | 0.002237008
309 | 0.002733874
310 | 0.003328781
311 | 0.004053699
312 | 0.004943928
313 | 0.006042843
314 | 0.007433906
315 | 0.009151649
316 | 0.01123099
317 | 0.0137363
318 | 0.0167211
319 | 0.02000366
320 | 0.0233691
321 | 0.02662344
322 | 0.02960929
323 | 0.03219283
324 | 0.03459003
325 | 0.03679092
326 | 0.03896705
327 | 0.0414998
328 | 0.0448336
329 | 0.04904487
330 | 0.05459897
331 | 0.06199761
332 | 0.0717932
333 | 0.08471765
334 | 0.1018455
335 | 0.1231819
336 | 0.1476991
337 | 0.1731796
338 | 0.1936456
339 | 0.2032544
340 | 0.1988119
341 | 0.1832358
342 | 0.1621916
343 | 0.1403739
344 | 0.1209603
345 | 0.1047287
346 | 0.0920912
347 | 0.08247519
348 | 0.07517558
349 | 0.06972472
350 | 0.06590013
351 | 0.06349657
352 | 0.06212895
353 | 0.06173199
354 | 0.06232515
355 | 0.06377417
356 | 0.06621751
357 | 0.0697649
358 | 0.07452048
359 | 0.08091323
360 | 0.08905953
361 | 0.099289
362 | 0.1122266
363 | 0.1282408
364 | 0.1491516
365 | 0.1753035
366 | 0.2075723
367 | 0.2477071
368 | 0.2946658
369 | 0.3449903
370 | 0.391036
371 | 0.4243045
372 | 0.4360045
373 | 0.4240003
374 | 0.3914217
375 | 0.3475675
376 | 0.3021541
377 | 0.2591672
378 | 0.2217884
379 | 0.1859688
380 | 0.1610555
381 | 0.1411079
382 | 0.1253344
383 | 0.11276
384 | 0.102031
385 | 0.09337258
386 | 0.08628912
387 | 0.08048762
388 | 0.07568511
389 | 0.07169373
390 | 0.06844132
391 | 0.06581901
392 | 0.06366194
393 | 0.06206293
394 | 0.06073597
395 | 0.05976959
396 | 0.05912456
397 | 0.05885373
398 | 0.0587342
399 | 0.05888885
400 | 0.05940295
401 | 0.06006956
402 | 0.06104146
403 | 0.06220342
404 | 0.06362545
405 | 0.06521524
406 | 0.06704103
407 | 0.06916732
408 | 0.07150158
409 | 0.07412132
410 | 0.07689051
411 | 0.07994799
412 | 0.08317173
413 | 0.08655791
414 | 0.09024101
415 | 0.09404576
416 | 0.09790356
417 | 0.1018904
418 | 0.1060059
419 | 0.1100427
420 | 0.1137732
421 | 0.1174028
422 | 0.1207806
423 | 0.1236992
424 | 0.1263957
425 | 0.1285884
426 | 0.1301872
427 | 0.1312979
428 | 0.1317664
429 | 0.1319754
430 | 0.1314267
431 | 0.1305621
432 | 0.1292404
433 | 0.1275438
434 | 0.125602
435 | 0.1234635
436 | 0.1211839
437 | 0.1188361
438 | 0.1163669
439 | 0.1139466
440 | 0.1114212
441 | 0.1090652
442 | 0.1068313
443 | 0.1046797
444 | 0.1025812
445 | 0.10062
446 | 0.09885536
447 | 0.09718024
448 | 0.09561708
449 | 0.0942165
450 | 0.0930118
451 | 0.09189691
452 | 0.09101778
453 | 0.0902077
454 | 0.08953148
455 | 0.08887996
456 | 0.08845279
457 | 0.08826158
458 | 0.08804736
459 | 0.0879781
460 | 0.0880698
461 | 0.08829404
462 | 0.0885794
463 | 0.08899029
464 | 0.08959515
465 | 0.09025098
466 | 0.09099056
467 | 0.09188454
468 | 0.09285142
469 | 0.09396299
470 | 0.09515896
471 | 0.09647448
472 | 0.09793771
473 | 0.09944876
474 | 0.1010903
475 | 0.1028803
476 | 0.1047473
477 | 0.1067207
478 | 0.1088608
479 | 0.1110769
480 | 0.1133467
481 | 0.1157163
482 | 0.1181592
483 | 0.120861
484 | 0.1236408
485 | 0.1263962
486 | 0.1293367
487 | 0.1322398
488 | 0.1353194
489 | 0.1385865
490 | 0.1416989
491 | 0.1449719
492 | 0.1481875
493 | 0.1514863
494 | 0.1549398
495 | 0.1583354
496 | 0.1616782
497 | 0.1650802
498 | 0.1685938
499 | 0.1717927
500 | 0.1751342
501 | 0.1782976
502 | 0.1813623
503 | 0.1844282
504 | 0.1874076
505 | 0.1903313
506 | 0.1932539
507 | 0.1959859
508 | 0.1985449
509 | 0.2010216
510 | 0.2032183
511 | 0.2055118
512 | 0.2076848
513 | 0.2096802
514 | 0.2115677
515 | 0.2133614
516 | 0.2148618
517 | 0.2164584
518 | 0.2179322
519 | 0.2192845
520 | 0.2205724
521 | 0.2217284
522 | 0.2229446
523 | 0.224034
524 | 0.2251067
525 | 0.2261848
526 | 0.2269966
527 | 0.2279649
528 | 0.2289594
529 | 0.2298013
530 | 0.2307132
531 | 0.2316916
532 | 0.2326107
533 | 0.2336208
534 | 0.2346652
535 | 0.2356048
536 | 0.2366536
537 | 0.2378706
538 | 0.2389468
539 | 0.2402395
540 | 0.2416731
541 | 0.2430876
542 | 0.244546
543 | 0.2459858
544 | 0.2477236
545 | 0.2495042
546 | 0.251375
547 | 0.2533724
548 | 0.2553169
549 | 0.2575248
550 | 0.2598114
551 | 0.2621372
552 | 0.2647416
553 | 0.267328
554 | 0.2699859
555 | 0.2729415
556 | 0.2759797
557 | 0.2790046
558 | 0.2824473
559 | 0.285906
560 | 0.2893659
561 | 0.2930626
562 | 0.297054
563 | 0.3010535
564 | 0.3051067
565 | 0.3094213
566 | 0.3141677
567 | 0.31888
568 | 0.3236316
569 | 0.3287131
570 | 0.333933
571 | 0.3391984
572 | 0.3446267
573 | 0.3504459
574 | 0.3562441
575 | 0.3623397
576 | 0.368807
577 | 0.3752495
578 | 0.3817665
579 | 0.3883705
580 | 0.3953874
581 | 0.4026269
582 | 0.4099589
583 | 0.4173443
584 | 0.4249048
585 | 0.4328654
586 | 0.4409491
587 | 0.4491801
588 | 0.4576258
589 | 0.4662328
590 | 0.4747528
591 | 0.4834538
592 | 0.4923767
593 | 0.5012977
594 | 0.5106828
595 | 0.5198756
596 | 0.5293198
597 | 0.5391404
598 | 0.5486413
599 | 0.5583571
600 | 0.5679309
601 | 0.5776334
602 | 0.5876879
603 | 0.5971809
604 | 0.6070805
605 | 0.6171365
606 | 0.6268983
607 | 0.6370571
608 | 0.6467494
609 | 0.6561236
610 | 0.6659895
611 | 0.6753941
612 | 0.6840839
613 | 0.6935075
614 | 0.7031434
615 | 0.7116527
616 | 0.7206956
617 | 0.7292624
618 | 0.7379325
619 | 0.7464986
620 | 0.7541232
621 | 0.7614462
622 | 0.7689973
623 | 0.776949
624 | 0.784129
625 | 0.7909861
626 | 0.7978435
627 | 0.8043872
628 | 0.8110019
629 | 0.8167497
630 | 0.8226513
631 | 0.8279165
632 | 0.832875
633 | 0.8377877
634 | 0.8426713
635 | 0.8460866
636 | 0.8506919
637 | 0.855918
638 | 0.8593804
639 | 0.8628833
640 | 0.8668209
641 | 0.870019
642 | 0.8728985
643 | 0.8754565
644 | 0.8785334
645 | 0.8805914
646 | 0.8832421
647 | 0.8859867
648 | 0.8875668
649 | 0.8898539
650 | 0.892486
651 | 0.8931712
652 | 0.8945675
653 | 0.8968471
654 | 0.8980516
655 | 0.8988456
656 | 0.9002701
657 | 0.9012976
658 | 0.9030329
659 | 0.9034359
660 | 0.9043302
661 | 0.905247
662 | 0.9066051
663 | 0.9074709
664 | 0.9074485
665 | 0.9087955
666 | 0.9095355
667 | 0.9103724
668 | 0.9104552
669 | 0.9114938
670 | 0.9125153
671 | 0.9137328
672 | 0.9147543
673 | 0.9138712
674 | 0.9149787
675 | 0.9153413
676 | 0.9166327
677 | 0.9177889
678 | 0.9178965
679 | 0.9189202
680 | 0.9187821
681 | 0.9198132
682 | 0.9207224
683 | 0.9217816
684 | 0.9221293
685 | 0.9220439
686 | 0.9231524
687 | 0.9238817
688 | 0.9249656
689 | 0.9260913
690 | 0.926725
691 | 0.926597
692 | 0.9279315
693 | 0.9286966
694 | 0.9292982
695 | 0.9304979
696 | 0.9306068
697 | 0.9315057
698 | 0.9326138
699 | 0.9330374
700 | 0.934362
701 | 0.9341789
702 | 0.9352143
703 | 0.9363787
704 | 0.9365603
705 | 0.9372241
706 | 0.9382322
707 | 0.9384667
708 | 0.9396952
709 | 0.9396942
710 | 0.9409418
711 | 0.9416277
712 | 0.9412355
713 | 0.9428985
714 | 0.9430764
715 | 0.9450606
716 | 0.9436749
717 | 0.9446069
718 | 0.9447867
719 | 0.9452863
720 | 0.9456773
721 | 0.9459065
722 | 0.9464628
723 | 0.9463231
724 | 0.9462663
725 | 0.9477472
726 | 0.9468442
727 | 0.9467824
728 | 0.9475505
729 | 0.947407
730 | 0.9477359
731 | 0.9474266
732 | 0.9480866
733 | 0.947475
734 | 0.947481
735 | 0.947143
736 | 0.9476369
737 | 0.9470579
738 | 0.9464709
739 | 0.9455964
740 | 0.9465408
741 | 0.9460033
742 | 0.9459555
743 | 0.9455114
744 | 0.9444582
745 | 0.9439858
746 | 0.9434179
747 | 0.9441553
748 | 0.9426578
749 | 0.9422347
750 | 0.9428193
751 | 0.9409214
752 | 0.940374
753 | 0.9405332
754 | 0.9392785
755 | 0.9388667
756 | 0.9385031
757 | 0.9370749
758 | 0.9361656
759 | 0.9361221
760 | 0.935419
761 | 0.9343213
762 | 0.9330412
763 | 0.9328147
764 | 0.9323867
765 | 0.9310241
766 | 0.9306621
767 | 0.9297928
768 | 0.92812
769 | 0.9271879
770 | 0.9279591
771 | 0.9268029
772 | 0.925253
773 | 0.9250286
774 | 0.9242753
775 | 0.9227722
776 | 0.9218657
777 | 0.9214176
778 | 0.9196659
779 | 0.9191245
780 | 0.9193369
781 | 0.9174519
782 | 0.9171514
783 | 0.9163987
784 | 0.9153711
785 | 0.9143198
786 | 0.9133397
787 | 0.9132436
788 | 0.9114913
789 | 0.9108363
790 | 0.9106168
791 | 0.9100333
792 | 0.9093885
793 | 0.9090376
794 | 0.9082094
795 | 0.9076512
796 | 0.9062219
797 | 0.9065301
798 | 0.9053163
799 | 0.9051834
800 | 0.9047825
801 | 0.903478
802 | 0.9039317
803 | 0.9031509
804 | 0.9032832
805 | 0.9015055
806 | 0.9015929
807 | 0.9009237
808 | 0.9006453
809 | 0.900826
810 | 0.899875
811 | 0.9000635
812 | 0.898964
813 | 0.8987414
814 | 0.8985063
815 | 0.8986127
816 | 0.898648
817 | 0.8976884
818 | 0.8982697
819 | 0.8978898
820 | 0.8975539
821 | 0.897081
822 | 0.8963832
823 | 0.8965313
824 | 0.8970203
825 | 0.897197
826 | 0.8977226
827 | 0.8974673
828 | 0.8967683
829 | 0.8979775
830 | 0.8974407
831 | 0.8974447
832 | 0.8975884
833 | 0.8976591
834 | 0.8972157
835 | 0.8976462
836 | 0.8973176
837 | 0.898396
838 | 0.897426
839 | 0.8973117
840 | 0.897153
841 | 0.8984219
842 | 0.8969553
843 | 0.897104
844 | 0.8986185
845 | 0.8978767
846 | 0.8960801
847 | 0.8970763
848 | 0.8982155
849 | 0.8983079
850 | 0.897992
851 | 0.8987268
852 | 0.8989273
853 | 0.898607
854 | 0.8980756
855 | 0.9002672
856 | 0.8998833
857 | 0.8989587
858 | 0.8999308
859 | 0.9007743
860 | 0.9083499
861 | 0.9219608
862 | 0.9228778
863 | 0.9249753
864 | 0.925159
865 | 0.924893
866 | 0.9251297
867 | 0.9300888
868 | 0.9318612
869 | 0.9265949
870 | 0.9212558
871 | 0.922302
872 | 0.9341424
873 | 0.9373938
874 | 0.9382613
875 | 0.9483652
876 | 0.9567634
877 | 0.9444662
878 | 0.9291114
879 | 0.9165519
880 | 0.9139067
881 | 0.9240306
882 | 0.9362485
883 | 0.9395878
884 | 0.9459389
885 | 0.9368968
886 | 0.9369963
887 | 0.9441583
888 | 0.9400804
889 | 0.9368389
890 | 0.9423689
891 | 0.9395523
892 | 0.9361971
893 | 0.9364209
894 | 0.9325249
895 | 0.9342543
896 | 0.9414731
897 | 0.946995
898 | 0.9466714
899 | 0.9386501
900 | 0.931302
901 | 0.936767
902 | 0.9439974
903 | 0.9505321
904 | 0.9534163
905 | 0.9495239
906 | 0.944267
907 | 0.9445066
908 | 0.9517625
909 | 0.9479673
910 | 0.940139
911 | 0.9390122
912 | 0.947772
913 | 0.9523285
914 | 0.9475881
915 | 0.9445699
916 | 0.943821
917 | 0.9452945
918 | 0.949569
919 | 0.9561777
920 | 0.9560381
921 | 0.9462062
922 | 0.9397407
923 | 0.9407672
924 | 0.947686
925 | 0.9503363
926 | 0.9475271
927 | 0.9475627
928 | 0.9442815
929 | 0.9461485
930 | 0.9487183
931 | 0.9502671
932 | 0.9499447
933 | 0.9442979
934 | 0.9399486
935 | 0.9413121
936 | 0.9463618
937 | 0.9453009
938 | 0.9401215
939 | 0.9453683
940 | 0.945724
941 | 0.9466527
942 | 0.949953
943 | 0.9536982
944 | 0.9615824
945 | 0.9587624
946 | 0.9495799
947 | 0.9342262
948 | 0.917751
949 | 0.9237086
950 | 0.9343715
951 | 0.9394016
952 | 0.9493802
953 | 0.95331
954 | 0.9437452
955 | 0.9412267
956 | 0.9406991
957 | 0.9361593
958 | 0.9340304
959 | 0.9337577
960 | 0.9349543
961 | 0.9403508
962 | 0.9430138
963 | 0.9336056
964 | 0.9307837
965 | 0.9365113
966 | 0.9348296
967 | 0.9290779
968 | 0.9277901
969 | 0.9330999
970 | 0.9366381
971 | 0.9297379
972 | 0.9229823
973 | 0.9245138
974 | 0.9274467
975 | 0.9283681
976 | 0.9286959
977 | 0.9238777
978 | 0.9274427
979 | 0.928211
980 | 0.923034
981 | 0.9270283
982 | 0.9212431
983 | 0.9202071
984 | 0.9181944
985 | 0.9168435
986 | 0.9219365
987 | 0.9154708
988 | 0.9118494
989 | 0.9148034
990 | 0.909358
991 | 0.9161253
992 | 0.9119304
993 | 0.915006
994 | 0.919087
995 | 0.9156669
996 | 0.9132252
997 | 0.9130124
998 | 0.9181741
999 | 0.9258841
1000 | 0.9256045
1001 | 0.9111757
1002 | 0.8917369
1003 | 0.8788811
1004 | 0.8857148
1005 | 0.9053327
1006 | 0.9110351
1007 | 0.9085653
1008 | 0.90343
1009 | 0.9008636
1010 | 0.9051489
1011 | 0.8952578
1012 | 0.8960848
1013 | 0.8989081
1014 | 0.8962928
1015 | 0.8944099
1016 | 0.8924236
1017 | 0.8989587
1018 | 0.8922597
1019 | 0.8870888
1020 | 0.893389
1021 | 0.8897685
1022 | 0.8891995
1023 | 0.8931623
1024 | 0.8954882
1025 | 0.8880355
1026 | 0.8806628
1027 | 0.8909223
1028 | 0.8876351
1029 | 0.8828538
1030 | 0.8851057
1031 | 0.8775765
1032 | 0.8811513
1033 | 0.8876269
1034 | 0.8866119
1035 | 0.8884803
1036 | 0.8825222
1037 | 0.8794292
1038 | 0.8786721
1039 | 0.8694404
1040 | 0.8554658
1041 | 0.8732436
1042 | 0.8880807
1043 | 0.8834021
1044 | 0.8793879
1045 | 0.8725339
1046 | 0.8726824
1047 | 0.8730406
1048 | 0.8709944
1049 | 0.8700034
1050 | 0.8672655
1051 | 0.8737214
1052 | 0.8792482
1053 | 0.8750759
1054 | 0.8665274
1055 | 0.8613896
1056 | 0.8668436
1057 | 0.8733221
1058 | 0.8687853
1059 | 0.8609398
1060 | 0.8702919
1061 | 0.8636205
1062 | 0.862822
1063 | 0.8638995
1064 | 0.8545343
1065 | 0.8553368
1066 | 0.8736769
1067 | 0.8623656
1068 | 0.8664514
1069 | 0.8587009
1070 | 0.8599175
1071 | 0.8597759
1072 | 0.8570194
1073 | 0.8570213
1074 | 0.8605753
1075 | 0.8607666
1076 | 0.8601327
1077 | 0.8628746
1078 | 0.8645608
1079 | 0.8538242
1080 | 0.8531849
1081 | 0.8594636
1082 | 0.8580095
1083 | 0.8585827
1084 | 0.8530365
1085 | 0.8597928
1086 | 0.8562315
1087 | 0.8551896
1088 | 0.8527355
1089 | 0.8519455
1090 | 0.8683157
1091 | 0.871421
1092 | 0.8637256
1093 | 0.8688352
1094 | 0.8694213
1095 | 0.8784416
1096 | 0.8855367
1097 | 0.895379
1098 | 0.9074996
1099 | 0.9127117
1100 | 0.9411325