## Data
200 | 2.683628e-05
201 | 2.437318e-05
202 | 1.182071e-05
203 | 7.529283e-06
204 | 2.130629e-06
205 | -1.012127e-07
206 | 4.74244e-06
207 | 6.240215e-06
208 | 1.104727e-06
209 | -4.804281e-06
210 | -9.078995e-06
211 | -5.772247e-06
212 | -4.169609e-06
213 | -1.069058e-05
214 | -1.224576e-05
215 | -5.8124e-06
216 | -1.376066e-06
217 | -6.8601e-06
218 | -9.866833e-06
219 | -6.628248e-06
220 | -6.903368e-06
221 | -8.533628e-06
222 | -1.112778e-05
223 | -1.37966e-05
224 | -7.695407e-06
225 | -6.333046e-06
226 | -1.072316e-05
227 | -1.365972e-05
228 | -1.201027e-05
229 | -1.01798e-05
230 | -1.129605e-05
231 | -1.165903e-05
232 | -1.126511e-05
233 | -1.350787e-05
234 | -1.235648e-05
235 | -9.80342e-06
236 | -1.120756e-05
237 | -1.326348e-05
238 | -1.324458e-05
239 | -1.068985e-05
240 | -8.051794e-06
241 | -8.04216e-06
242 | -1.101651e-05
243 | -1.220432e-05
244 | -1.124362e-05
245 | -1.028403e-05
246 | -9.332046e-06
247 | -9.488027e-06
248 | -8.541336e-06
249 | -9.252504e-06
250 | -1.1516e-05
251 | -1.194911e-05
252 | -1.146558e-05
253 | -1.071555e-05
254 | -1.197049e-05
255 | -1.051323e-05
256 | -9.781439e-06
257 | -9.23184e-06
258 | -9.951135e-06
259 | -1.103072e-05
260 | -1.184011e-05
261 | -1.148259e-05
262 | -7.77658e-06
263 | -8.412186e-06
264 | -1.085565e-05
265 | -1.167121e-05
266 | -1.30388e-05
267 | -1.35925e-05
268 | -8.791898e-06
269 | -7.52715e-06
270 | -1.09813e-05
271 | -1.198322e-05
272 | -1.025676e-05
273 | -1.117554e-05
274 | -1.054166e-05
275 | -6.816184e-06
276 | -1.018109e-05
277 | -1.017571e-05
278 | -9.270339e-06
279 | -1.154464e-05
280 | -9.17858e-06
281 | -8.454419e-06
282 | -9.094309e-06
283 | -8.726286e-06
284 | -1.199597e-05
285 | -1.190543e-05
286 | -9.447421e-06
287 | -7.813661e-06
288 | -9.451109e-06
289 | -1.008143e-05
290 | -7.625432e-06
291 | -8.172499e-06
292 | -9.442625e-06
293 | -1.098898e-05
294 | -8.353377e-06
295 | -5.532773e-06
296 | -8.799037e-06
297 | -1.106227e-05
298 | -9.252122e-06
299 | -7.890625e-06
300 | -1.196932e-05
301 | -1.123242e-05
302 | -8.693067e-06
303 | -8.511626e-06
304 | -8.060972e-06
305 | -9.421332e-06
306 | -1.068462e-05
307 | -1.220984e-05
308 | -9.045126e-06
309 | -1.202495e-05
310 | -1.094679e-05
311 | -6.968538e-06
312 | -7.87108e-06
313 | -8.317172e-06
314 | -3.794927e-06
315 | 2.709184e-07
316 | 1.020576e-05
317 | 1.87843e-05
318 | 5.046767e-05
319 | 8.999521e-05
320 | 0.0001553858
321 | 0.0002561657
322 | 0.0003996923
323 | 0.0006221516
324 | 0.0009369483
325 | 0.001400677
326 | 0.002072041
327 | 0.003044168
328 | 0.004460142
329 | 0.006417984
330 | 0.009027254
331 | 0.01237142
332 | 0.01627691
333 | 0.02057517
334 | 0.02479049
335 | 0.02845088
336 | 0.03138151
337 | 0.03390083
338 | 0.03672188
339 | 0.0409858
340 | 0.04774432
341 | 0.05814788
342 | 0.07297713
343 | 0.08978414
344 | 0.1029672
345 | 0.1075372
346 | 0.1028409
347 | 0.09387793
348 | 0.08671021
349 | 0.08450829
350 | 0.08890858
351 | 0.1016237
352 | 0.1256736
353 | 0.1650037
354 | 0.221288
355 | 0.2818321
356 | 0.3209795
357 | 0.3193488
358 | 0.2846381
359 | 0.2405193
360 | 0.205086
361 | 0.1827519
362 | 0.1723113
363 | 0.1713433
364 | 0.1790187
365 | 0.195194
366 | 0.2212819
367 | 0.2575556
368 | 0.3035297
369 | 0.3558367
370 | 0.4046047
371 | 0.4388026
372 | 0.450026
373 | 0.4373684
374 | 0.4103174
375 | 0.378291
376 | 0.3481149
377 | 0.3248444
378 | 0.310914
379 | 0.304929
380 | 0.309478
381 | 0.3232632
382 | 0.346228
383 | 0.3795535
384 | 0.4239248
385 | 0.479543
386 | 0.5455314
387 | 0.6190573
388 | 0.6953334
389 | 0.7683929
390 | 0.8304563
391 | 0.8793951
392 | 0.9107593
393 | 0.9320188
394 | 0.9424821
395 | 0.946717
396 | 0.9490759
397 | 0.9491981
398 | 0.948642
399 | 0.9481564
400 | 0.9484069
401 | 0.9506164
402 | 0.9509887
403 | 0.9531609
404 | 0.953669
405 | 0.9547603
406 | 0.9545783
407 | 0.957586
408 | 0.9586038
409 | 0.9596768
410 | 0.9607807
411 | 0.9616767
412 | 0.9622768
413 | 0.9630534
414 | 0.963149
415 | 0.963282
416 | 0.9636544
417 | 0.9641765
418 | 0.963182
419 | 0.9635637
420 | 0.962936
421 | 0.9636695
422 | 0.9635749
423 | 0.9633845
424 | 0.9628924
425 | 0.9637822
426 | 0.9623957
427 | 0.9618959
428 | 0.9624202
429 | 0.9623023
430 | 0.9614489
431 | 0.9615507
432 | 0.9612851
433 | 0.9613072
434 | 0.9606816
435 | 0.9611925
436 | 0.9598587
437 | 0.9599303
438 | 0.9597439
439 | 0.9583656
440 | 0.9585092
441 | 0.9586035
442 | 0.9592703
443 | 0.9613598
444 | 0.9620844
445 | 0.9626449
446 | 0.9638035
447 | 0.9655113
448 | 0.9674472
449 | 0.9680373
450 | 0.9675857
451 | 0.9683911
452 | 0.9678375
453 | 0.9673655
454 | 0.9667564
455 | 0.9667193
456 | 0.9654693
457 | 0.9647955
458 | 0.9647437
459 | 0.9651815
460 | 0.9661499
461 | 0.9677495
462 | 0.968444
463 | 0.9695762
464 | 0.9709865
465 | 0.9723567
466 | 0.9734134
467 | 0.9726729
468 | 0.9719459
469 | 0.9721949
470 | 0.9707951
471 | 0.9707649
472 | 0.9702072
473 | 0.9693398
474 | 0.9688359
475 | 0.9690959
476 | 0.9692977
477 | 0.9709041
478 | 0.972463
479 | 0.9725639
480 | 0.9734351
481 | 0.9751076
482 | 0.9751242
483 | 0.9747661
484 | 0.9750214
485 | 0.9741123
486 | 0.9732677
487 | 0.9718889
488 | 0.9711778
489 | 0.9716703
490 | 0.9720008
491 | 0.9723607
492 | 0.9721168
493 | 0.9709724
494 | 0.9661819
495 | 0.9571976
496 | 0.9406374
497 | 0.9154792
498 | 0.878926
499 | 0.8328905
500 | 0.7767334
501 | 0.7148042
502 | 0.6475852
503 | 0.5781226
504 | 0.5090808
505 | 0.4445771
506 | 0.3848087
507 | 0.3310854
508 | 0.283866
509 | 0.2423565
510 | 0.2068102
511 | 0.1759231
512 | 0.1490616
513 | 0.1257984
514 | 0.1057722
515 | 0.08837111
516 | 0.07367551
517 | 0.06118001
518 | 0.05067028
519 | 0.04194833
520 | 0.03477596
521 | 0.02881128
522 | 0.02393332
523 | 0.01989097
524 | 0.01655056
525 | 0.01381969
526 | 0.01155615
527 | 0.009724188
528 | 0.008225327
529 | 0.00699839
530 | 0.005979179
531 | 0.005140853
532 | 0.004452683
533 | 0.003875935
534 | 0.003391404
535 | 0.002982849
536 | 0.002637174
537 | 0.002342584
538 | 0.002087645
539 | 0.001877142
540 | 0.001699647
541 | 0.001548309
542 | 0.001420053
543 | 0.001305757
544 | 0.001208092
545 | 0.00112356
546 | 0.001047364
547 | 0.0009840071
548 | 0.0009318565
549 | 0.0008868461
550 | 0.0008472229
551 | 0.0008135326
552 | 0.0007858911
553 | 0.0007646334
554 | 0.000748443
555 | 0.0007343527
556 | 0.0007255199
557 | 0.0007215069
558 | 0.0007189076
559 | 0.0007224592
560 | 0.0007303423
561 | 0.0007431449
562 | 0.0007632776
563 | 0.0007861234
564 | 0.0008182714
565 | 0.0008596192
566 | 0.0009053191
567 | 0.0009619719
568 | 0.00103522
569 | 0.001121006
570 | 0.001224392
571 | 0.001353346
572 | 0.001510123
573 | 0.00170623
574 | 0.001951663
575 | 0.002262459
576 | 0.0026528
577 | 0.003138482
578 | 0.003725584
579 | 0.004399147
580 | 0.005125332
581 | 0.005795483
582 | 0.006252658
583 | 0.006363649
584 | 0.006076163
585 | 0.005473328
586 | 0.004710974
587 | 0.003931615
588 | 0.003235864
589 | 0.002663046
590 | 0.002201427
591 | 0.001834804
592 | 0.001549055
593 | 0.0013216
594 | 0.001138341
595 | 0.0009918064
596 | 0.0008739526
597 | 0.0007801645
598 | 0.0006987042
599 | 0.0006297485
600 | 0.0005764398
601 | 0.0005313277
602 | 0.0004920201
603 | 0.0004574311
604 | 0.0004305916
605 | 0.0004059505
606 | 0.0003826511
607 | 0.0003661878
608 | 0.0003500663
609 | 0.0003372987
610 | 0.0003288918
611 | 0.0003199528
612 | 0.0003097444
613 | 0.0003051049
614 | 0.0003019972
615 | 0.0002962276
616 | 0.0002928344
617 | 0.0002946507
618 | 0.000294665
619 | 0.0002937417
620 | 0.0002983662
621 | 0.000304478
622 | 0.0003077477
623 | 0.0003116413
624 | 0.0003205337
625 | 0.0003310408
626 | 0.0003420439
627 | 0.0003537566
628 | 0.000365353
629 | 0.00038214
630 | 0.0004031488
631 | 0.000422179
632 | 0.0004457981
633 | 0.0004735605
634 | 0.0005025277
635 | 0.0005327552
636 | 0.0005732265
637 | 0.0006191009
638 | 0.0006713179
639 | 0.0007289451
640 | 0.000790379
641 | 0.0008628169
642 | 0.000951098
643 | 0.001055418
644 | 0.00117356
645 | 0.001305645
646 | 0.001463297
647 | 0.001652253
648 | 0.001868506
649 | 0.002124215
650 | 0.002419401
651 | 0.002757297
652 | 0.003134916
653 | 0.003575232
654 | 0.004054167
655 | 0.004574045
656 | 0.005106716
657 | 0.005627608
658 | 0.006093849
659 | 0.006464778
660 | 0.006719823
661 | 0.006843784
662 | 0.006830877
663 | 0.006700893
664 | 0.006473682
665 | 0.006183804
666 | 0.005866242
667 | 0.005541766
668 | 0.00522491
669 | 0.004918711
670 | 0.004652518
671 | 0.004407068
672 | 0.004193419
673 | 0.004006648
674 | 0.003842053
675 | 0.003699617
676 | 0.003581986
677 | 0.003481175
678 | 0.003402338
679 | 0.003345253
680 | 0.003305014
681 | 0.003279507
682 | 0.003274296
683 | 0.003275774
684 | 0.003288735
685 | 0.003329435
686 | 0.003378971
687 | 0.003447826
688 | 0.003537584
689 | 0.003644617
690 | 0.003768867
691 | 0.003921124
692 | 0.004089739
693 | 0.004291444
694 | 0.004526349
695 | 0.004793333
696 | 0.005106379
697 | 0.005480984
698 | 0.005914261
699 | 0.006401964
700 | 0.006984408
701 | 0.007660253
702 | 0.008462665
703 | 0.009426922
704 | 0.01058898
705 | 0.0119937
706 | 0.0137614
707 | 0.01590479
708 | 0.01863658
709 | 0.0220606
710 | 0.02652781
711 | 0.03236206
712 | 0.04026791
713 | 0.05108276
714 | 0.06650788
715 | 0.08856601
716 | 0.1199393
717 | 0.1618596
718 | 0.2108929
719 | 0.2520227
720 | 0.267545
721 | 0.2498119
722 | 0.2093684
723 | 0.1651565
724 | 0.1277231
725 | 0.09923462
726 | 0.07846209
727 | 0.06329324
728 | 0.05226996
729 | 0.04425934
730 | 0.03803987
731 | 0.03318398
732 | 0.02938752
733 | 0.02627882
734 | 0.02382712
735 | 0.02175363
736 | 0.02005867
737 | 0.01864205
738 | 0.01745326
739 | 0.01651958
740 | 0.0156727
741 | 0.01498225
742 | 0.01439886
743 | 0.0138996
744 | 0.01347898
745 | 0.01314308
746 | 0.0128492
747 | 0.01262699
748 | 0.01246976
749 | 0.012348
750 | 0.01227274
751 | 0.01226443
752 | 0.01227586
753 | 0.01235521
754 | 0.01245513
755 | 0.01259087
756 | 0.01279409
757 | 0.01302703
758 | 0.01328853
759 | 0.01362219
760 | 0.0139896
761 | 0.01442822
762 | 0.01489895
763 | 0.01544624
764 | 0.01603993
765 | 0.01675013
766 | 0.01751746
767 | 0.01840298
768 | 0.01938863
769 | 0.02049374
770 | 0.02165095
771 | 0.02298851
772 | 0.02454539
773 | 0.02628326
774 | 0.02819003
775 | 0.03046304
776 | 0.03295988
777 | 0.03583179
778 | 0.0391169
779 | 0.04290339
780 | 0.04715058
781 | 0.05206882
782 | 0.05793865
783 | 0.06470869
784 | 0.07268649
785 | 0.08231571
786 | 0.09377354
787 | 0.1074034
788 | 0.1240336
789 | 0.1441093
790 | 0.1680183
791 | 0.1978244
792 | 0.2347313
793 | 0.2805346
794 | 0.3371376
795 | 0.4075145
796 | 0.4901439
797 | 0.5848143
798 | 0.6887037
799 | 0.7852088
800 | 0.8655308
801 | 0.9148523
802 | 0.9228854
803 | 0.8928703
804 | 0.8334461
805 | 0.7562255
806 | 0.6770376
807 | 0.60121
808 | 0.5324258
809 | 0.4749189
810 | 0.4245139
811 | 0.3825476
812 | 0.3468977
813 | 0.3162792
814 | 0.2913104
815 | 0.2698529
816 | 0.2512274
817 | 0.2359266
818 | 0.2230066
819 | 0.2121268
820 | 0.2024796
821 | 0.194542
822 | 0.1876303
823 | 0.1815426
824 | 0.1767792
825 | 0.1727701
826 | 0.1694273
827 | 0.166789
828 | 0.1647243
829 | 0.1631362
830 | 0.1623086
831 | 0.1619927
832 | 0.1619638
833 | 0.1626267
834 | 0.1635884
835 | 0.1646852
836 | 0.1663684
837 | 0.1686758
838 | 0.170954
839 | 0.1739599
840 | 0.1774012
841 | 0.1818071
842 | 0.1857633
843 | 0.190003
844 | 0.1956193
845 | 0.2014239
846 | 0.2068869
847 | 0.2132703
848 | 0.2201652
849 | 0.2279964
850 | 0.2355291
851 | 0.2433963
852 | 0.2521889
853 | 0.2612509
854 | 0.270493
855 | 0.2804544
856 | 0.2899521
857 | 0.2991854
858 | 0.3089256
859 | 0.3193029
860 | 0.329158
861 | 0.337025
862 | 0.3460028
863 | 0.3541856
864 | 0.3640466
865 | 0.3732542
866 | 0.380916
867 | 0.3889686
868 | 0.3944518
869 | 0.4001556
870 | 0.4055896
871 | 0.4095116
872 | 0.4115883
873 | 0.4131415
874 | 0.4157557
875 | 0.4156279
876 | 0.418712
877 | 0.4176404
878 | 0.4167261
879 | 0.4152278
880 | 0.41246
881 | 0.410765
882 | 0.4086948
883 | 0.4063675
884 | 0.406523
885 | 0.4052771
886 | 0.4034051
887 | 0.4035586
888 | 0.4036153
889 | 0.3986748
890 | 0.3925563
891 | 0.388625
892 | 0.3885099
893 | 0.3915128
894 | 0.3944594
895 | 0.3939115
896 | 0.3925269
897 | 0.3945827
898 | 0.3960131
899 | 0.3982768
900 | 0.4000106
901 | 0.4025681
902 | 0.4051056
903 | 0.4087068
904 | 0.415032
905 | 0.4218996
906 | 0.4243205
907 | 0.4271549
908 | 0.4337146
909 | 0.4431466
910 | 0.4526273
911 | 0.4595284
912 | 0.4677402
913 | 0.4778158
914 | 0.4895631
915 | 0.4999585
916 | 0.5094667
917 | 0.5202031
918 | 0.53223
919 | 0.5494789
920 | 0.5636423
921 | 0.5736656
922 | 0.5859383
923 | 0.5978015
924 | 0.6139578
925 | 0.6324008
926 | 0.6513025
927 | 0.666055
928 | 0.6757966
929 | 0.6886826
930 | 0.7044885
931 | 0.7179219
932 | 0.7299493
933 | 0.7416833
934 | 0.7551932
935 | 0.7669731
936 | 0.7696469
937 | 0.7742898
938 | 0.7837052
939 | 0.7894129
940 | 0.7868203
941 | 0.7804864
942 | 0.780762
943 | 0.7825919
944 | 0.7786444
945 | 0.7701717
946 | 0.7631223
947 | 0.7518038
948 | 0.7422475
949 | 0.7305099
950 | 0.7173547
951 | 0.7049928
952 | 0.6942996
953 | 0.681423
954 | 0.664674
955 | 0.6545567
956 | 0.6460714
957 | 0.6325365
958 | 0.6130295
959 | 0.5888463
960 | 0.5690387
961 | 0.5578992
962 | 0.5498009
963 | 0.5400565
964 | 0.5287355
965 | 0.5172936
966 | 0.5071266
967 | 0.4988323
968 | 0.4884724
969 | 0.4793006
970 | 0.4679789
971 | 0.4595341
972 | 0.451043
973 | 0.4434264
974 | 0.4377385
975 | 0.4305995
976 | 0.4269367
977 | 0.4206762
978 | 0.4127891
979 | 0.4086198
980 | 0.4026119
981 | 0.3987777
982 | 0.3947159
983 | 0.3914159
984 | 0.3869542
985 | 0.384941
986 | 0.3829704
987 | 0.3794745
988 | 0.3773686
989 | 0.3765732
990 | 0.3743551
991 | 0.3727807
992 | 0.3730722
993 | 0.3731471
994 | 0.3716783
995 | 0.3720942
996 | 0.3714373
997 | 0.3733046
998 | 0.3737713
999 | 0.3772745
1000 | 0.379969
1001 | 0.3789902
1002 | 0.3799438
1003 | 0.3823471
1004 | 0.3869925
1005 | 0.3890921
1006 | 0.3924516
1007 | 0.3974082
1008 | 0.4014213
1009 | 0.401917
1010 | 0.3982643
1011 | 0.4051117
1012 | 0.4179911
1013 | 0.4216799
1014 | 0.4255024
1015 | 0.4315226
1016 | 0.436345
1017 | 0.4434555
1018 | 0.4481907
1019 | 0.4566259
1020 | 0.4605729
1021 | 0.471352
1022 | 0.4798439
1023 | 0.4863146
1024 | 0.4935143
1025 | 0.501511
1026 | 0.5083253
1027 | 0.5178353
1028 | 0.5299969
1029 | 0.5375
1030 | 0.5494612
1031 | 0.5576988
1032 | 0.5628364
1033 | 0.5736911
1034 | 0.5833194
1035 | 0.600021
1036 | 0.6102157
1037 | 0.6134539
1038 | 0.6190351
1039 | 0.6371594
1040 | 0.650302
1041 | 0.6655269
1042 | 0.6802729
1043 | 0.6774804
1044 | 0.6787465
1045 | 0.6945927
1046 | 0.7116832
1047 | 0.7229338
1048 | 0.7261471
1049 | 0.7344656
1050 | 0.7477594
1051 | 0.7492985
1052 | 0.7617351
1053 | 0.7715964
1054 | 0.778098
1055 | 0.7817081
1056 | 0.7933661
1057 | 0.7878443
1058 | 0.8010533
1059 | 0.8012664
1060 | 0.807889
1061 | 0.8090669
1062 | 0.8149528
1063 | 0.8191113
1064 | 0.8312901
1065 | 0.8276095
1066 | 0.813711
1067 | 0.8168162
1068 | 0.818997
1069 | 0.8181571
1070 | 0.812986
1071 | 0.8179669
1072 | 0.8223482
1073 | 0.8142887
1074 | 0.8168226
1075 | 0.8096345
1076 | 0.8011436
1077 | 0.8039871
1078 | 0.7990119
1079 | 0.8066151
1080 | 0.798911
1081 | 0.7814553
1082 | 0.7884414
1083 | 0.7772943
1084 | 0.7776471
1085 | 0.7713942
1086 | 0.7742201
1087 | 0.7673764
1088 | 0.7631047
1089 | 0.7573558
1090 | 0.7464271
1091 | 0.7403128
1092 | 0.7439608
1093 | 0.7408087
1094 | 0.7413627
1095 | 0.728172
1096 | 0.7267478
1097 | 0.7307525
1098 | 0.7288749
1099 | 0.7213114
1100 | 0.7168012