## Data
200 | -6.334276e-06
201 | -1.011364e-05
202 | -1.835004e-06
203 | -1.526607e-06
204 | -8.93951e-06
205 | -1.144811e-05
206 | -9.60361e-06
207 | -9.074882e-07
208 | 2.412087e-06
209 | -3.106875e-06
210 | -7.393684e-06
211 | -7.870973e-06
212 | -5.464866e-06
213 | -4.75901e-06
214 | -6.922915e-06
215 | -7.78975e-06
216 | -3.736883e-06
217 | -2.647796e-06
218 | -5.479435e-06
219 | -4.68571e-06
220 | -3.018055e-06
221 | -3.882161e-06
222 | -1.4516e-06
223 | 8.688407e-07
224 | -1.925935e-07
225 | -3.55573e-06
226 | -5.274065e-06
227 | -5.833007e-06
228 | -6.868636e-06
229 | -5.522983e-06
230 | -2.376772e-06
231 | -3.323138e-06
232 | -5.876496e-06
233 | -4.731054e-06
234 | -7.55883e-07
235 | 2.359859e-06
236 | -1.131371e-06
237 | -3.765084e-06
238 | -3.196822e-06
239 | -3.475118e-06
240 | -2.625032e-06
241 | 6.551119e-07
242 | 1.027909e-06
243 | -8.390817e-07
244 | -1.860765e-06
245 | -3.247354e-06
246 | -3.791148e-06
247 | -2.304887e-06
248 | -1.378957e-06
249 | -9.166828e-08
250 | -1.097448e-06
251 | -2.646499e-06
252 | -7.286947e-07
253 | 9.097703e-08
254 | -1.363252e-06
255 | -1.452179e-06
256 | -4.53466e-07
257 | -2.085268e-06
258 | -1.721256e-06
259 | 1.810016e-07
260 | -2.17289e-06
261 | -1.811184e-06
262 | -1.086399e-06
263 | -2.173519e-06
264 | -9.965964e-07
265 | -8.157876e-07
266 | -1.722958e-06
267 | -7.260132e-07
268 | 1.27149e-06
269 | 3.63398e-07
270 | -3.635851e-07
271 | 7.273892e-07
272 | -1.454861e-06
273 | -2.637214e-06
274 | -7.276789e-07
275 | -8.189813e-07
276 | -1.273927e-06
277 | -9.101638e-08
278 | -1.820377e-07
279 | -3.096382e-06
280 | -2.003473e-06
281 | 7.283635e-07
282 | 1.8211e-07
283 | 9.104636e-08
284 | 0
285 | -9.09771e-07
286 | -2.45735e-06
287 | 8.18539e-07
288 | 3.637645e-07
289 | 9.099649e-08
290 | -2.638073e-06
291 | -1.273357e-06
292 | 1.909084e-06
293 | 1.817239e-06
294 | -4.543397e-07
295 | -6.360711e-07
296 | 2.726555e-07
297 | -2.725088e-07
298 | 3.632782e-07
299 | -2.722663e-07
300 | -1.995169e-06
301 | -2.720359e-07
302 | -1.088816e-06
303 | 2.722172e-07
304 | 2.358156e-06
305 | 5.437407e-07
306 | -1.812748e-06
307 | -2.536544e-06
308 | 4.529963e-07
309 | 2.536298e-06
310 | 9.052741e-08
311 | 9.959512e-07
312 | 6.696203e-06
313 | 5.790423e-06
314 | 5.151639e-06
315 | 7.5961e-06
316 | 1.24853e-05
317 | 2.080048e-05
318 | 4.053011e-05
319 | 6.631533e-05
320 | 0.0001252151
321 | 0.0002158491
322 | 0.0003586133
323 | 0.0005663733
324 | 0.0008898141
325 | 0.001367692
326 | 0.002047986
327 | 0.003035715
328 | 0.004432005
329 | 0.006373701
330 | 0.008990425
331 | 0.01241581
332 | 0.01670847
333 | 0.02178998
334 | 0.02742096
335 | 0.03313882
336 | 0.0385963
337 | 0.04332672
338 | 0.04728566
339 | 0.0510003
340 | 0.05529737
341 | 0.0610767
342 | 0.06968285
343 | 0.08160137
344 | 0.09671255
345 | 0.1125948
346 | 0.1244411
347 | 0.128179
348 | 0.1239325
349 | 0.1158446
350 | 0.1093207
351 | 0.1084004
352 | 0.1155038
353 | 0.1341574
354 | 0.1693673
355 | 0.2254919
356 | 0.2973338
357 | 0.3555433
358 | 0.3670103
359 | 0.3283797
360 | 0.2717671
361 | 0.2241826
362 | 0.1949943
363 | 0.1816616
364 | 0.1811649
365 | 0.1910839
366 | 0.2101493
367 | 0.2362317
368 | 0.2654863
369 | 0.2930882
370 | 0.313954
371 | 0.3270291
372 | 0.3321171
373 | 0.3339677
374 | 0.3343814
375 | 0.3356331
376 | 0.3378384
377 | 0.3391366
378 | 0.3393405
379 | 0.3353812
380 | 0.3305171
381 | 0.3251481
382 | 0.3212652
383 | 0.3213539
384 | 0.3268934
385 | 0.3395223
386 | 0.3615847
387 | 0.3944457
388 | 0.4404429
389 | 0.4986166
390 | 0.5696399
391 | 0.648785
392 | 0.7303606
393 | 0.8048839
394 | 0.8636562
395 | 0.9026445
396 | 0.9212634
397 | 0.9263772
398 | 0.9244678
399 | 0.9215787
400 | 0.9193628
401 | 0.9210188
402 | 0.9264521
403 | 0.9332239
404 | 0.9396718
405 | 0.9450245
406 | 0.9477871
407 | 0.9479416
408 | 0.9449511
409 | 0.9399128
410 | 0.9370219
411 | 0.9337927
412 | 0.93042
413 | 0.9304594
414 | 0.9312552
415 | 0.9318094
416 | 0.9348996
417 | 0.9374878
418 | 0.9380825
419 | 0.9380393
420 | 0.938521
421 | 0.9380695
422 | 0.9370458
423 | 0.9355264
424 | 0.9361247
425 | 0.9377241
426 | 0.939847
427 | 0.9416795
428 | 0.9463692
429 | 0.9497432
430 | 0.9521391
431 | 0.9542912
432 | 0.9546297
433 | 0.9536025
434 | 0.9523879
435 | 0.9500521
436 | 0.9467376
437 | 0.9434402
438 | 0.9408631
439 | 0.939823
440 | 0.9385117
441 | 0.9390376
442 | 0.9409873
443 | 0.9437689
444 | 0.9462574
445 | 0.9495139
446 | 0.9530637
447 | 0.956062
448 | 0.9571921
449 | 0.9580141
450 | 0.9575043
451 | 0.9559259
452 | 0.9531079
453 | 0.9509935
454 | 0.9480577
455 | 0.9450142
456 | 0.9425139
457 | 0.9427669
458 | 0.9422123
459 | 0.9430059
460 | 0.9450055
461 | 0.9480546
462 | 0.9503454
463 | 0.9532401
464 | 0.9560432
465 | 0.9590128
466 | 0.9599455
467 | 0.9604608
468 | 0.9604889
469 | 0.9606264
470 | 0.9573938
471 | 0.9560598
472 | 0.9546495
473 | 0.9533349
474 | 0.9521297
475 | 0.9517727
476 | 0.9514947
477 | 0.9528254
478 | 0.9544074
479 | 0.95656
480 | 0.9584383
481 | 0.9605255
482 | 0.9606451
483 | 0.961943
484 | 0.9622312
485 | 0.9613085
486 | 0.9593596
487 | 0.9576738
488 | 0.9554437
489 | 0.954213
490 | 0.9522365
491 | 0.951596
492 | 0.9518598
493 | 0.9509417
494 | 0.951021
495 | 0.9495177
496 | 0.9438391
497 | 0.9329847
498 | 0.9144993
499 | 0.8877327
500 | 0.8507267
501 | 0.8048857
502 | 0.7496413
503 | 0.6888831
504 | 0.6244133
505 | 0.5586944
506 | 0.495822
507 | 0.4368173
508 | 0.3829907
509 | 0.3350722
510 | 0.2929083
511 | 0.2558771
512 | 0.2234723
513 | 0.1950184
514 | 0.1698564
515 | 0.1475059
516 | 0.1276388
517 | 0.1100075
518 | 0.09462354
519 | 0.08099795
520 | 0.06903359
521 | 0.05860413
522 | 0.04959742
523 | 0.0417977
524 | 0.03514382
525 | 0.0295065
526 | 0.02472593
527 | 0.02075146
528 | 0.01745988
529 | 0.01472769
530 | 0.01245815
531 | 0.01060216
532 | 0.00906435
533 | 0.007774449
534 | 0.006703571
535 | 0.005805281
536 | 0.00505103
537 | 0.004423093
538 | 0.003894958
539 | 0.003449341
540 | 0.003070881
541 | 0.002751964
542 | 0.002481681
543 | 0.002245612
544 | 0.002044715
545 | 0.001872601
546 | 0.001721393
547 | 0.001592282
548 | 0.001483096
549 | 0.00138725
550 | 0.001306167
551 | 0.001236663
552 | 0.001174573
553 | 0.0011218
554 | 0.001080898
555 | 0.001045843
556 | 0.001015783
557 | 0.0009937189
558 | 0.000974637
559 | 0.0009616604
560 | 0.0009547721
561 | 0.00095488
562 | 0.0009597528
563 | 0.0009715282
564 | 0.0009895694
565 | 0.001013843
566 | 0.00104867
567 | 0.001091257
568 | 0.001141267
569 | 0.001203584
570 | 0.001279528
571 | 0.001373827
572 | 0.00148214
573 | 0.001619317
574 | 0.001795472
575 | 0.002005153
576 | 0.002264059
577 | 0.00258917
578 | 0.002988552
579 | 0.003479801
580 | 0.00408026
581 | 0.004786288
582 | 0.005568006
583 | 0.006348639
584 | 0.006992979
585 | 0.00732614
586 | 0.007237715
587 | 0.006742196
588 | 0.005978386
589 | 0.005111092
590 | 0.004266137
591 | 0.003530702
592 | 0.002924177
593 | 0.00243645
594 | 0.002042382
595 | 0.001728796
596 | 0.001484939
597 | 0.001287563
598 | 0.001125573
599 | 0.0009961869
600 | 0.0008892896
601 | 0.0007999353
602 | 0.0007261243
603 | 0.0006658433
604 | 0.000611679
605 | 0.000565828
606 | 0.0005291351
607 | 0.0004952677
608 | 0.0004662152
609 | 0.0004437977
610 | 0.0004247543
611 | 0.0004061184
612 | 0.0003915482
613 | 0.000378942
614 | 0.0003674326
615 | 0.0003598864
616 | 0.0003533644
617 | 0.000345521
618 | 0.0003421777
619 | 0.0003406165
620 | 0.0003371871
621 | 0.0003390925
622 | 0.0003404323
623 | 0.0003383643
624 | 0.000342674
625 | 0.0003503771
626 | 0.0003538572
627 | 0.0003612924
628 | 0.0003715262
629 | 0.0003812162
630 | 0.0003912168
631 | 0.000407589
632 | 0.00042335
633 | 0.0004407837
634 | 0.0004611007
635 | 0.0004835532
636 | 0.0005095167
637 | 0.0005387381
638 | 0.000574298
639 | 0.0006106744
640 | 0.0006524652
641 | 0.0007010411
642 | 0.0007549976
643 | 0.0008190372
644 | 0.0008905258
645 | 0.0009737922
646 | 0.001064876
647 | 0.001172094
648 | 0.001293404
649 | 0.001435986
650 | 0.001597242
651 | 0.001780623
652 | 0.001990621
653 | 0.002225379
654 | 0.002491845
655 | 0.002796764
656 | 0.003126742
657 | 0.00347808
658 | 0.003851372
659 | 0.004215119
660 | 0.00456439
661 | 0.004882469
662 | 0.005139715
663 | 0.005318803
664 | 0.005423428
665 | 0.005448534
666 | 0.005391598
667 | 0.005269925
668 | 0.00510547
669 | 0.004907244
670 | 0.004701926
671 | 0.004488814
672 | 0.004278763
673 | 0.004080524
674 | 0.003891983
675 | 0.003725884
676 | 0.003577758
677 | 0.003440139
678 | 0.003329504
679 | 0.003229234
680 | 0.003148653
681 | 0.003078759
682 | 0.003026328
683 | 0.002986273
684 | 0.002963839
685 | 0.002950636
686 | 0.002947287
687 | 0.002951383
688 | 0.002975935
689 | 0.003011625
690 | 0.003061409
691 | 0.003125971
692 | 0.003210526
693 | 0.003294412
694 | 0.003409857
695 | 0.003539273
696 | 0.003691256
697 | 0.00385945
698 | 0.004068056
699 | 0.004303643
700 | 0.004569544
701 | 0.004871668
702 | 0.00521897
703 | 0.005637874
704 | 0.006122731
705 | 0.00668116
706 | 0.007342587
707 | 0.008118283
708 | 0.009061592
709 | 0.01016631
710 | 0.01149467
711 | 0.01311858
712 | 0.01513055
713 | 0.01761743
714 | 0.02082353
715 | 0.02498093
716 | 0.03053837
717 | 0.0379836
718 | 0.04798615
719 | 0.06175535
720 | 0.08140785
721 | 0.1086418
722 | 0.1449973
723 | 0.1884465
724 | 0.2277308
725 | 0.2474593
726 | 0.2377379
727 | 0.2046826
728 | 0.164297
729 | 0.1286615
730 | 0.1010448
731 | 0.08016934
732 | 0.06491265
733 | 0.05368558
734 | 0.04521709
735 | 0.03871992
736 | 0.03366266
737 | 0.02972838
738 | 0.0265436
739 | 0.02400565
740 | 0.02192417
741 | 0.0202006
742 | 0.0187564
743 | 0.0175754
744 | 0.01654219
745 | 0.01569879
746 | 0.01495668
747 | 0.01434093
748 | 0.01379226
749 | 0.01338115
750 | 0.01304846
751 | 0.01273958
752 | 0.01248705
753 | 0.01231514
754 | 0.01219132
755 | 0.0120998
756 | 0.01204898
757 | 0.01203544
758 | 0.01210222
759 | 0.01214565
760 | 0.01229088
761 | 0.0124451
762 | 0.01261528
763 | 0.01286977
764 | 0.0131294
765 | 0.01347323
766 | 0.01386904
767 | 0.01428389
768 | 0.0147768
769 | 0.01533508
770 | 0.01592457
771 | 0.01661481
772 | 0.01739975
773 | 0.01824182
774 | 0.01918661
775 | 0.02028869
776 | 0.02150166
777 | 0.02285155
778 | 0.02439375
779 | 0.02606436
780 | 0.02798476
781 | 0.03011045
782 | 0.03254778
783 | 0.03536846
784 | 0.03852108
785 | 0.04228814
786 | 0.04645513
787 | 0.05138681
788 | 0.05702089
789 | 0.063622
790 | 0.07120876
791 | 0.08022743
792 | 0.09111816
793 | 0.1041373
794 | 0.1195602
795 | 0.1388557
796 | 0.1618302
797 | 0.1903266
798 | 0.2252317
799 | 0.2678801
800 | 0.3199046
801 | 0.3843832
802 | 0.4618235
803 | 0.5518271
804 | 0.650993
805 | 0.7519683
806 | 0.8402961
807 | 0.901818
808 | 0.9259605
809 | 0.9086477
810 | 0.8600807
811 | 0.7910537
812 | 0.7132934
813 | 0.6373438
814 | 0.567288
815 | 0.5043573
816 | 0.449847
817 | 0.4043489
818 | 0.3659062
819 | 0.3334393
820 | 0.3067971
821 | 0.2837545
822 | 0.2641982
823 | 0.2476923
824 | 0.2333156
825 | 0.2211927
826 | 0.2107875
827 | 0.2022704
828 | 0.1945292
829 | 0.1879997
830 | 0.1826791
831 | 0.1782786
832 | 0.1749179
833 | 0.1718396
834 | 0.169465
835 | 0.1676415
836 | 0.1665331
837 | 0.1660763
838 | 0.1657368
839 | 0.1662095
840 | 0.1670886
841 | 0.1680952
842 | 0.1695509
843 | 0.1715231
844 | 0.1739541
845 | 0.1768898
846 | 0.1801669
847 | 0.1841002
848 | 0.188466
849 | 0.1928104
850 | 0.1976969
851 | 0.2032276
852 | 0.2094916
853 | 0.2155851
854 | 0.2223872
855 | 0.229438
856 | 0.2376544
857 | 0.2455761
858 | 0.2534611
859 | 0.2623169
860 | 0.2693592
861 | 0.2746548
862 | 0.2836729
863 | 0.2945841
864 | 0.3052156
865 | 0.3148711
866 | 0.3250238
867 | 0.3361867
868 | 0.3440264
869 | 0.3511766
870 | 0.3604543
871 | 0.3674091
872 | 0.3739159
873 | 0.3813311
874 | 0.3878782
875 | 0.3928839
876 | 0.3989704
877 | 0.4008949
878 | 0.4004963
879 | 0.4029639
880 | 0.4044874
881 | 0.4044947
882 | 0.4039297
883 | 0.404526
884 | 0.4039188
885 | 0.401012
886 | 0.4004451
887 | 0.4022337
888 | 0.4010996
889 | 0.3932455
890 | 0.3852234
891 | 0.3821031
892 | 0.3806527
893 | 0.3798103
894 | 0.3767234
895 | 0.3753542
896 | 0.374457
897 | 0.3711625
898 | 0.3680865
899 | 0.3674639
900 | 0.367808
901 | 0.370244
902 | 0.3703398
903 | 0.3680833
904 | 0.3694524
905 | 0.3701185
906 | 0.3728005
907 | 0.3756418
908 | 0.3751988
909 | 0.3769635
910 | 0.3806275
911 | 0.3855282
912 | 0.3921095
913 | 0.3988692
914 | 0.4034507
915 | 0.4090156
916 | 0.413711
917 | 0.4177716
918 | 0.4268515
919 | 0.437167
920 | 0.446148
921 | 0.45518
922 | 0.4645742
923 | 0.4730667
924 | 0.4819547
925 | 0.493979
926 | 0.50819
927 | 0.5206893
928 | 0.5310402
929 | 0.5449767
930 | 0.5612054
931 | 0.5762058
932 | 0.5889385
933 | 0.6018987
934 | 0.6183519
935 | 0.6326545
936 | 0.6453992
937 | 0.6608806
938 | 0.6775458
939 | 0.6952078
940 | 0.7078264
941 | 0.7153517
942 | 0.7254385
943 | 0.7390898
944 | 0.7522247
945 | 0.7564506
946 | 0.7609249
947 | 0.7655745
948 | 0.7660985
949 | 0.7657055
950 | 0.7647962
951 | 0.7604085
952 | 0.7596171
953 | 0.7559595
954 | 0.7497599
955 | 0.7471994
956 | 0.7506962
957 | 0.7404372
958 | 0.7167892
959 | 0.6916026
960 | 0.6762703
961 | 0.6702467
962 | 0.6602859
963 | 0.6504254
964 | 0.6346507
965 | 0.6181984
966 | 0.6104032
967 | 0.596719
968 | 0.5791114
969 | 0.5643574
970 | 0.5520083
971 | 0.543287
972 | 0.5360893
973 | 0.5218799
974 | 0.5092031
975 | 0.4979142
976 | 0.4887384
977 | 0.4810961
978 | 0.4707243
979 | 0.4625452
980 | 0.4550534
981 | 0.4438734
982 | 0.4384138
983 | 0.4330216
984 | 0.4244816
985 | 0.4174928
986 | 0.4132577
987 | 0.4095416
988 | 0.4014794
989 | 0.3980714
990 | 0.3958063
991 | 0.3899208
992 | 0.3873823
993 | 0.385247
994 | 0.3822199
995 | 0.3805841
996 | 0.3775878
997 | 0.3759839
998 | 0.3752777
999 | 0.3745058
1000 | 0.3725545
1001 | 0.371867
1002 | 0.3716638
1003 | 0.3723357
1004 | 0.37334
1005 | 0.3726831
1006 | 0.3756584
1007 | 0.3804869
1008 | 0.376853
1009 | 0.3755322
1010 | 0.3739552
1011 | 0.3769461
1012 | 0.3814737
1013 | 0.3852787
1014 | 0.3902251
1015 | 0.3935174
1016 | 0.3956898
1017 | 0.399103
1018 | 0.4051643
1019 | 0.4110654
1020 | 0.4138987
1021 | 0.4184703
1022 | 0.4198024
1023 | 0.4258799
1024 | 0.4303094
1025 | 0.438183
1026 | 0.4477548
1027 | 0.4549159
1028 | 0.4567644
1029 | 0.4640134
1030 | 0.4729943
1031 | 0.4808109
1032 | 0.4865502
1033 | 0.4918288
1034 | 0.5052749
1035 | 0.5182884
1036 | 0.5192872
1037 | 0.528244
1038 | 0.5386672
1039 | 0.5480299
1040 | 0.5613847
1041 | 0.569055
1042 | 0.5853796
1043 | 0.5861694
1044 | 0.5930455
1045 | 0.6034302
1046 | 0.6171489
1047 | 0.62937
1048 | 0.6371134
1049 | 0.6474463
1050 | 0.6615322
1051 | 0.6687617
1052 | 0.6726894
1053 | 0.684289
1054 | 0.6994278
1055 | 0.7038603
1056 | 0.7119517
1057 | 0.7202094
1058 | 0.734089
1059 | 0.7457104
1060 | 0.7509574
1061 | 0.762898
1062 | 0.762679
1063 | 0.7733992
1064 | 0.7768472
1065 | 0.784588
1066 | 0.7898878
1067 | 0.7875475
1068 | 0.7941609
1069 | 0.7956468
1070 | 0.7961664
1071 | 0.8072035
1072 | 0.8061612
1073 | 0.8040477
1074 | 0.8136999
1075 | 0.809895
1076 | 0.8051921
1077 | 0.8076754
1078 | 0.8041412
1079 | 0.8109981
1080 | 0.7993202
1081 | 0.7991873
1082 | 0.7923343
1083 | 0.7940893
1084 | 0.7939144
1085 | 0.7920579
1086 | 0.7961537
1087 | 0.7916101
1088 | 0.7854413
1089 | 0.779235
1090 | 0.7803878
1091 | 0.7718977
1092 | 0.773876
1093 | 0.7753369
1094 | 0.7689759
1095 | 0.7721362
1096 | 0.7667711
1097 | 0.7708763
1098 | 0.7835976
1099 | 0.7930467
1100 | 0.7958323