## Data
200 | -1.071745e-05
201 | -1.212338e-05
202 | -9.86967e-06
203 | -5.384428e-06
204 | -8.922912e-06
205 | -8.597109e-06
206 | -4.134235e-06
207 | -4.424601e-06
208 | -4.913347e-06
209 | -2.9e-06
210 | -6.083817e-06
211 | -7.261172e-06
212 | -2.282188e-06
213 | -5.936665e-06
214 | -4.638027e-06
215 | -4.922534e-07
216 | -5.49799e-06
217 | -5.482631e-06
218 | -4.492012e-06
219 | -4.481309e-06
220 | -4.468909e-06
221 | -1.549545e-06
222 | -1.739211e-06
223 | -4.627302e-06
224 | -4.326791e-06
225 | -3.739789e-06
226 | -3.731304e-06
227 | -3.341099e-06
228 | -3.525169e-06
229 | -3.708564e-06
230 | -3.41611e-06
231 | -5.018837e-06
232 | -3.782338e-06
233 | -4.155737e-06
234 | -4.620984e-06
235 | -3.766134e-06
236 | -3.762379e-06
237 | -3.663529e-06
238 | -4.126645e-06
239 | -1.593008e-06
240 | -1.21677e-06
241 | -3.175423e-06
242 | -2.517682e-06
243 | -1.767747e-06
244 | -2.599099e-06
245 | -2.686e-06
246 | -9.232853e-08
247 | -1.472996e-06
248 | -3.762778e-06
249 | -2.012463e-06
250 | -1.643126e-06
251 | -3.097166e-06
252 | -2.091517e-06
253 | -1.815984e-07
254 | -2.176277e-06
255 | -4.347871e-06
256 | -1.357293e-06
257 | -2.350606e-06
258 | -4.337646e-06
259 | -2.529347e-06
260 | -2.529618e-06
261 | -4.244852e-06
262 | -3.34056e-06
263 | -8.132046e-07
264 | -1.987931e-06
265 | -2.983923e-06
266 | -1.99104e-06
267 | 2.714322e-07
268 | -2.716169e-06
269 | -2.447076e-06
270 | -1.813049e-07
271 | -8.162673e-07
272 | -2.451005e-06
273 | -3.08583e-06
274 | -2.723263e-06
275 | -1.271404e-06
276 | -2.725544e-07
277 | 3.634803e-07
278 | 8.177719e-07
279 | -1.089901e-06
280 | -2.723536e-06
281 | 5.447043e-07
282 | 3.634482e-07
283 | -1.725807e-06
284 | -1.635258e-06
285 | -9.08277e-08
286 | -1.180375e-06
287 | -1.996434e-06
288 | 5.44684e-07
289 | -1.271035e-06
290 | -1.634141e-06
291 | -1.541801e-06
292 | -2.992083e-06
293 | -2.720439e-06
294 | -2.26724e-06
295 | 9.067726e-08
296 | -1.178655e-06
297 | -2.26476e-06
298 | -2.084038e-06
299 | -3.441507e-06
300 | -2.89812e-06
301 | 1.811352e-07
302 | -2.897476e-06
303 | -3.711252e-06
304 | -1.627543e-06
305 | -2.531195e-06
306 | -1.989894e-06
307 | 9.948793e-07
308 | 2.710209e-07
309 | -9.038553e-08
310 | 2.891763e-06
311 | 1.354125e-06
312 | 1.535271e-06
313 | 6.592672e-06
314 | 9.204929e-06
315 | 1.948893e-05
316 | 3.457536e-05
317 | 6.106118e-05
318 | 0.0001190877
319 | 0.0001993106
320 | 0.0003232272
321 | 0.0005344723
322 | 0.0008356847
323 | 0.001268988
324 | 0.001881774
325 | 0.00269852
326 | 0.003747391
327 | 0.005079473
328 | 0.006763244
329 | 0.008852033
330 | 0.01140736
331 | 0.01466068
332 | 0.01868476
333 | 0.02382142
334 | 0.03020788
335 | 0.03813177
336 | 0.04783532
337 | 0.05949741
338 | 0.07376058
339 | 0.09049203
340 | 0.1094081
341 | 0.131488
342 | 0.156556
343 | 0.1844416
344 | 0.2148252
345 | 0.2466675
346 | 0.2782146
347 | 0.3068843
348 | 0.3319344
349 | 0.3522494
350 | 0.3679323
351 | 0.3803575
352 | 0.389499
353 | 0.3974569
354 | 0.4049885
355 | 0.4113701
356 | 0.4172792
357 | 0.421878
358 | 0.4243011
359 | 0.4243593
360 | 0.4215614
361 | 0.4159353
362 | 0.4078114
363 | 0.3984789
364 | 0.3889022
365 | 0.3792347
366 | 0.3713386
367 | 0.3653418
368 | 0.3615564
369 | 0.3601291
370 | 0.3621467
371 | 0.3669048
372 | 0.3748167
373 | 0.3861353
374 | 0.4006107
375 | 0.4179215
376 | 0.4393641
377 | 0.4635988
378 | 0.4913324
379 | 0.5268896
380 | 0.5608507
381 | 0.5972034
382 | 0.6344734
383 | 0.6722105
384 | 0.7098103
385 | 0.7466744
386 | 0.7820438
387 | 0.8149159
388 | 0.8446763
389 | 0.871034
390 | 0.8935078
391 | 0.9108403
392 | 0.9274327
393 | 0.9375384
394 | 0.9463485
395 | 0.9521628
396 | 0.9585456
397 | 0.9585653
398 | 0.9599194
399 | 0.9611948
400 | 0.9598504
401 | 0.9590022
402 | 0.9587071
403 | 0.957117
404 | 0.9555953
405 | 0.9544722
406 | 0.9554883
407 | 0.956104
408 | 0.957526
409 | 0.9596152
410 | 0.9599445
411 | 0.9618422
412 | 0.964555
413 | 0.9670907
414 | 0.9691995
415 | 0.9721709
416 | 0.9731302
417 | 0.9741648
418 | 0.9757898
419 | 0.9754056
420 | 0.9762954
421 | 0.9764562
422 | 0.9754483
423 | 0.9728577
424 | 0.9719235
425 | 0.9708614
426 | 0.9691761
427 | 0.9676529
428 | 0.9655683
429 | 0.9647071
430 | 0.9635725
431 | 0.9626433
432 | 0.963623
433 | 0.9640713
434 | 0.9639918
435 | 0.9658325
436 | 0.9675307
437 | 0.9679613
438 | 0.9710986
439 | 0.9731672
440 | 0.9749618
441 | 0.9771764
442 | 0.9790199
443 | 0.9795557
444 | 0.9826379
445 | 0.9824266
446 | 0.9831049
447 | 0.9834831
448 | 0.9822567
449 | 0.9812837
450 | 0.9812103
451 | 0.9787126
452 | 0.9776068
453 | 0.975864
454 | 0.9733608
455 | 0.9713239
456 | 0.9701802
457 | 0.9679539
458 | 0.966952
459 | 0.9662694
460 | 0.9654926
461 | 0.9649439
462 | 0.9659913
463 | 0.965949
464 | 0.9679489
465 | 0.9691758
466 | 0.9709617
467 | 0.9728133
468 | 0.9751158
469 | 0.976989
470 | 0.9799002
471 | 0.9812276
472 | 0.983565
473 | 0.9842822
474 | 0.9848715
475 | 0.9845632
476 | 0.9844629
477 | 0.9824655
478 | 0.9805908
479 | 0.9782206
480 | 0.9751081
481 | 0.9706344
482 | 0.9669666
483 | 0.9627486
484 | 0.9579994
485 | 0.954231
486 | 0.9513199
487 | 0.9482837
488 | 0.9464804
489 | 0.9456457
490 | 0.9459649
491 | 0.9483901
492 | 0.9513525
493 | 0.9551911
494 | 0.9604129
495 | 0.9652175
496 | 0.9702393
497 | 0.9742614
498 | 0.975196
499 | 0.970969
500 | 0.9624742
501 | 0.9460842
502 | 0.9190808
503 | 0.8824742
504 | 0.8363082
505 | 0.7791376
506 | 0.7148841
507 | 0.6465817
508 | 0.5766425
509 | 0.5078614
510 | 0.444075
511 | 0.3847354
512 | 0.3320562
513 | 0.2851295
514 | 0.2442951
515 | 0.2091474
516 | 0.178867
517 | 0.1532283
518 | 0.1316723
519 | 0.1135274
520 | 0.09840789
521 | 0.08533188
522 | 0.07435817
523 | 0.06498449
524 | 0.05698684
525 | 0.05010449
526 | 0.04416174
527 | 0.03910132
528 | 0.03475637
529 | 0.03100578
530 | 0.02773586
531 | 0.02489682
532 | 0.02245293
533 | 0.0202835
534 | 0.01836998
535 | 0.01668934
536 | 0.01519537
537 | 0.01387717
538 | 0.01270889
539 | 0.01166322
540 | 0.01072603
541 | 0.009901093
542 | 0.009176365
543 | 0.008510004
544 | 0.007903539
545 | 0.007348711
546 | 0.006846576
547 | 0.006400632
548 | 0.005996986
549 | 0.005630216
550 | 0.005297589
551 | 0.004991777
552 | 0.004709703
553 | 0.004455698
554 | 0.00422335
555 | 0.004009743
556 | 0.003810384
557 | 0.003626767
558 | 0.003455939
559 | 0.003300577
560 | 0.003157552
561 | 0.003022863
562 | 0.002898959
563 | 0.002785987
564 | 0.002681184
565 | 0.002584304
566 | 0.002491841
567 | 0.002406716
568 | 0.002330288
569 | 0.002259101
570 | 0.002192056
571 | 0.00213027
572 | 0.00207129
573 | 0.002015779
574 | 0.001964903
575 | 0.001918833
576 | 0.001876148
577 | 0.001835972
578 | 0.001796696
579 | 0.00176229
580 | 0.001729495
581 | 0.001698738
582 | 0.001672757
583 | 0.001649078
584 | 0.001624307
585 | 0.001601536
586 | 0.001580896
587 | 0.00156301
588 | 0.001549633
589 | 0.001533797
590 | 0.001518968
591 | 0.00150811
592 | 0.001498728
593 | 0.00149055
594 | 0.001483063
595 | 0.001478801
596 | 0.001473918
597 | 0.00146749
598 | 0.00146514
599 | 0.001466346
600 | 0.001466602
601 | 0.001467167
602 | 0.001470577
603 | 0.001473502
604 | 0.001479016
605 | 0.001483609
606 | 0.001491456
607 | 0.001498032
608 | 0.001505688
609 | 0.001515516
610 | 0.001524536
611 | 0.001537958
612 | 0.001551351
613 | 0.001563523
614 | 0.001577987
615 | 0.001595027
616 | 0.001613097
617 | 0.001630148
618 | 0.001648533
619 | 0.001667097
620 | 0.001688627
621 | 0.001711714
622 | 0.001733794
623 | 0.001757587
624 | 0.001783272
625 | 0.00180676
626 | 0.001832388
627 | 0.001859921
628 | 0.001894402
629 | 0.001926202
630 | 0.001956996
631 | 0.001988805
632 | 0.002023884
633 | 0.002061554
634 | 0.00210053
635 | 0.002143701
636 | 0.002184362
637 | 0.002223161
638 | 0.002270469
639 | 0.002316859
640 | 0.002364403
641 | 0.002416192
642 | 0.002471559
643 | 0.002525524
644 | 0.002583829
645 | 0.002641887
646 | 0.002709201
647 | 0.002775071
648 | 0.002843707
649 | 0.002910738
650 | 0.002983008
651 | 0.003061759
652 | 0.003139478
653 | 0.003223744
654 | 0.003312629
655 | 0.003401419
656 | 0.003493199
657 | 0.003586852
658 | 0.003686834
659 | 0.003789032
660 | 0.003893828
661 | 0.004001431
662 | 0.004109137
663 | 0.004221807
664 | 0.004335071
665 | 0.004452021
666 | 0.004574175
667 | 0.00469709
668 | 0.004824606
669 | 0.004957135
670 | 0.005078934
671 | 0.005206045
672 | 0.005339406
673 | 0.005474064
674 | 0.005607985
675 | 0.005731072
676 | 0.005863977
677 | 0.005990745
678 | 0.006114752
679 | 0.006231459
680 | 0.006360441
681 | 0.006472133
682 | 0.006589897
683 | 0.006700659
684 | 0.006797576
685 | 0.006906561
686 | 0.007005549
687 | 0.007090708
688 | 0.007187772
689 | 0.007260896
690 | 0.007342994
691 | 0.007420858
692 | 0.007493553
693 | 0.007572215
694 | 0.007641132
695 | 0.007703786
696 | 0.007772155
697 | 0.007836659
698 | 0.007900378
699 | 0.007948549
700 | 0.008021964
701 | 0.008078128
702 | 0.008129238
703 | 0.008191297
704 | 0.008243363
705 | 0.008295367
706 | 0.00835956
707 | 0.008430023
708 | 0.008474346
709 | 0.008538677
710 | 0.008614231
711 | 0.008678824
712 | 0.008748768
713 | 0.008819665
714 | 0.008900032
715 | 0.008979864
716 | 0.009059289
717 | 0.009128709
718 | 0.009225423
719 | 0.009321142
720 | 0.009422831
721 | 0.009513771
722 | 0.009611393
723 | 0.009730193
724 | 0.009843313
725 | 0.00995524
726 | 0.01007834
727 | 0.01022377
728 | 0.0103453
729 | 0.01048983
730 | 0.01064514
731 | 0.0108005
732 | 0.01097776
733 | 0.01114593
734 | 0.01129668
735 | 0.01151454
736 | 0.01169846
737 | 0.01190766
738 | 0.01212909
739 | 0.01234234
740 | 0.01256968
741 | 0.01282229
742 | 0.01307344
743 | 0.01333392
744 | 0.01363151
745 | 0.01391904
746 | 0.01421145
747 | 0.01455298
748 | 0.01486942
749 | 0.01522238
750 | 0.01557468
751 | 0.01598505
752 | 0.01635574
753 | 0.01676116
754 | 0.01722503
755 | 0.01765707
756 | 0.0181523
757 | 0.01864176
758 | 0.0191914
759 | 0.01971655
760 | 0.02028784
761 | 0.02086438
762 | 0.02150532
763 | 0.02214915
764 | 0.0228445
765 | 0.0235934
766 | 0.02432963
767 | 0.02513984
768 | 0.02594866
769 | 0.02689441
770 | 0.02776801
771 | 0.02871481
772 | 0.02977086
773 | 0.0307598
774 | 0.03188476
775 | 0.03311874
776 | 0.03442416
777 | 0.03566671
778 | 0.03705427
779 | 0.03850151
780 | 0.04000442
781 | 0.04152368
782 | 0.04324729
783 | 0.04505364
784 | 0.04690554
785 | 0.04891043
786 | 0.05100366
787 | 0.05329708
788 | 0.05568074
789 | 0.05808326
790 | 0.06059434
791 | 0.06323717
792 | 0.06611031
793 | 0.069212
794 | 0.07237048
795 | 0.07584831
796 | 0.07954171
797 | 0.08334141
798 | 0.08733739
799 | 0.09161318
800 | 0.09610289
801 | 0.1008256
802 | 0.105845
803 | 0.1110532
804 | 0.1167152
805 | 0.1227383
806 | 0.1291062
807 | 0.1356636
808 | 0.1426367
809 | 0.1499552
810 | 0.1576891
811 | 0.1657014
812 | 0.1740317
813 | 0.1827893
814 | 0.1924477
815 | 0.202027
816 | 0.2124334
817 | 0.2232851
818 | 0.2343484
819 | 0.2456716
820 | 0.2573654
821 | 0.2695911
822 | 0.2821199
823 | 0.294977
824 | 0.3080383
825 | 0.3216638
826 | 0.3359147
827 | 0.3495369
828 | 0.3631696
829 | 0.3770427
830 | 0.3903324
831 | 0.4040753
832 | 0.4172575
833 | 0.4303149
834 | 0.442306
835 | 0.4546111
836 | 0.466935
837 | 0.4779993
838 | 0.4888609
839 | 0.4982336
840 | 0.5068179
841 | 0.5152287
842 | 0.5227157
843 | 0.5293601
844 | 0.53513
845 | 0.5398799
846 | 0.5442662
847 | 0.5492584
848 | 0.5518774
849 | 0.5542874
850 | 0.5555533
851 | 0.5575852
852 | 0.5581702
853 | 0.558562
854 | 0.5575548
855 | 0.5580862
856 | 0.5587246
857 | 0.556531
858 | 0.5545118
859 | 0.5537968
860 | 0.5468112
861 | 0.5358604
862 | 0.5339341
863 | 0.5327033
864 | 0.5291485
865 | 0.5231957
866 | 0.5230017
867 | 0.5211867
868 | 0.5211954
869 | 0.5204427
870 | 0.519151
871 | 0.5165127
872 | 0.5162574
873 | 0.515604
874 | 0.5130175
875 | 0.5114161
876 | 0.511144
877 | 0.5125477
878 | 0.5118138
879 | 0.5083969
880 | 0.5081042
881 | 0.5107921
882 | 0.5117203
883 | 0.5122821
884 | 0.5098392
885 | 0.5077842
886 | 0.5105683
887 | 0.5098163
888 | 0.51205
889 | 0.5140592
890 | 0.5172167
891 | 0.5239271
892 | 0.5318033
893 | 0.5304683
894 | 0.5226532
895 | 0.5187969
896 | 0.5189887
897 | 0.525901
898 | 0.5350474
899 | 0.5352667
900 | 0.5340893
901 | 0.5375292
902 | 0.5438588
903 | 0.5501239
904 | 0.5561422
905 | 0.5569106
906 | 0.5571924
907 | 0.5601139
908 | 0.5610908
909 | 0.5636818
910 | 0.5672188
911 | 0.5714728
912 | 0.5762719
913 | 0.5807186
914 | 0.5841641
915 | 0.5875346
916 | 0.5928045
917 | 0.5961963
918 | 0.6015226
919 | 0.6051027
920 | 0.6066653
921 | 0.6124312
922 | 0.6149988
923 | 0.617217
924 | 0.6206178
925 | 0.6247203
926 | 0.6278793
927 | 0.6324506
928 | 0.6374141
929 | 0.6416854
930 | 0.647006
931 | 0.6525772
932 | 0.6546572
933 | 0.6552057
934 | 0.6589699
935 | 0.6615443
936 | 0.6668642
937 | 0.6739227
938 | 0.6747823
939 | 0.6756963
940 | 0.6781668
941 | 0.6801425
942 | 0.6815581
943 | 0.6863984
944 | 0.691047
945 | 0.6918268
946 | 0.6923286
947 | 0.6944786
948 | 0.6924098
949 | 0.6915673
950 | 0.6939353
951 | 0.7006191
952 | 0.7017012
953 | 0.7060094
954 | 0.7048461
955 | 0.7068549
956 | 0.6996359
957 | 0.7040385
958 | 0.7144322
959 | 0.7206727
960 | 0.7218537
961 | 0.7125308
962 | 0.7011775
963 | 0.695809
964 | 0.69745
965 | 0.6983218
966 | 0.7036604
967 | 0.7100333
968 | 0.7136191
969 | 0.7157789
970 | 0.7048594
971 | 0.7031154
972 | 0.7078919
973 | 0.7063774
974 | 0.7053909
975 | 0.702411
976 | 0.696434
977 | 0.6980302
978 | 0.6986862
979 | 0.7019121
980 | 0.6964586
981 | 0.6929734
982 | 0.6956176
983 | 0.6908724
984 | 0.6904889
985 | 0.6974834
986 | 0.6946133
987 | 0.6856667
988 | 0.6851113
989 | 0.6794996
990 | 0.6811988
991 | 0.6780657
992 | 0.6812384
993 | 0.6821942
994 | 0.6775011
995 | 0.6713485
996 | 0.6716881
997 | 0.6785635
998 | 0.6742765
999 | 0.6691164
1000 | 0.6679149
1001 | 0.6689481
1002 | 0.665019
1003 | 0.66186
1004 | 0.6620682
1005 | 0.6622702
1006 | 0.6624557
1007 | 0.6646991
1008 | 0.663053
1009 | 0.6644355
1010 | 0.6579953
1011 | 0.6484517
1012 | 0.6421542
1013 | 0.6446226
1014 | 0.6513263
1015 | 0.6518378
1016 | 0.6536939
1017 | 0.650042
1018 | 0.6513018
1019 | 0.6522629
1020 | 0.6525905
1021 | 0.6494511
1022 | 0.6501455
1023 | 0.6459914
1024 | 0.6511021
1025 | 0.6477864
1026 | 0.6492565
1027 | 0.6469284
1028 | 0.6433208
1029 | 0.6440913
1030 | 0.6479009
1031 | 0.6436429
1032 | 0.6410366
1033 | 0.6429205
1034 | 0.6419294
1035 | 0.6429425
1036 | 0.6429572
1037 | 0.645402
1038 | 0.6430032
1039 | 0.6392546
1040 | 0.6416525
1041 | 0.6444398
1042 | 0.6463897
1043 | 0.6480548
1044 | 0.6448243
1045 | 0.6298691
1046 | 0.6343487
1047 | 0.6397126
1048 | 0.6458695
1049 | 0.64406
1050 | 0.6428781
1051 | 0.6400529
1052 | 0.6401473
1053 | 0.6440679
1054 | 0.6367017
1055 | 0.6424008
1056 | 0.6446032
1057 | 0.6416399
1058 | 0.6380076
1059 | 0.6463856
1060 | 0.6442811
1061 | 0.6447486
1062 | 0.6466163
1063 | 0.6448584
1064 | 0.6469972
1065 | 0.645277
1066 | 0.6517238
1067 | 0.6452875
1068 | 0.6415067
1069 | 0.6517088
1070 | 0.6492085
1071 | 0.6462933
1072 | 0.6475158
1073 | 0.6478365
1074 | 0.6448519
1075 | 0.6470019
1076 | 0.6513936
1077 | 0.656842
1078 | 0.6523645
1079 | 0.6547734
1080 | 0.6576084
1081 | 0.6500269
1082 | 0.6611149
1083 | 0.6592496
1084 | 0.6601412
1085 | 0.6671445
1086 | 0.6575665
1087 | 0.6687196
1088 | 0.666679
1089 | 0.6622934
1090 | 0.6668706
1091 | 0.6675411
1092 | 0.6785367
1093 | 0.678956
1094 | 0.6748019
1095 | 0.6713973
1096 | 0.6798856
1097 | 0.694741
1098 | 0.7039227
1099 | 0.720623
1100 | 0.7243034