## Data
200 | -4.033099e-05
201 | -8.157083e-06
202 | 1.018858e-07
203 | -1.933901e-06
204 | -2.335655e-06
205 | -5.971724e-06
206 | -1.231754e-05
207 | -4.128477e-06
208 | 1.003444e-07
209 | -1.601431e-06
210 | -2.895682e-06
211 | -5.973891e-06
212 | -4.964354e-06
213 | 9.901384e-08
214 | -3.258527e-06
215 | -5.617091e-06
216 | -5.110754e-06
217 | -3.920356e-06
218 | -4.007706e-06
219 | -1.169679e-06
220 | 1.263919e-06
221 | 1.067228e-06
222 | 5.806937e-07
223 | -2.122735e-06
224 | -4.138458e-06
225 | -1.53568e-06
226 | 1.053324e-06
227 | -1.051363e-06
228 | -1.049057e-06
229 | -1.237238e-06
230 | -3.799812e-07
231 | 0
232 | -1.514499e-06
233 | -1.796156e-06
234 | -1.794122e-06
235 | -1.886241e-07
236 | 1.129399e-06
237 | 1.504495e-06
238 | 4.698542e-07
239 | -1.687852e-06
240 | 8.429029e-07
241 | -1.870903e-07
242 | -6.53326e-07
243 | -1.677269e-06
244 | -2.882379e-06
245 | -8.345093e-07
246 | -6.56411e-06
247 | -3.686533e-06
248 | 1.837949e-06
249 | -1.282614e-06
250 | -1.736571e-06
251 | 9.121529e-07
252 | 2.822635e-06
253 | 2.272438e-06
254 | 1.543106e-06
255 | 1.813222e-07
256 | -1.08753e-06
257 | 1.539276e-06
258 | 9.954189e-07
259 | 5.428287e-07
260 | 1.067024e-05
261 | 6.239636e-06
262 | 0
263 | 9.048312e-08
264 | 1.086033e-06
265 | 2.083377e-06
266 | 9.967039e-07
267 | -1.088012e-06
268 | -9.06901e-08
269 | -5.443551e-07
270 | -1.089198e-06
271 | 2.451866e-06
272 | -2.726322e-07
273 | -5.4536e-07
274 | 2.725918e-07
275 | -9.092191e-08
276 | 4.454709e-06
277 | 3.091832e-06
278 | -2.728773e-07
279 | 9.093757e-07
280 | 4.548396e-07
281 | 5.458526e-07
282 | 1.454632e-06
283 | -1.181955e-06
284 | 0
285 | 2.726734e-07
286 | -5.457294e-07
287 | 3.001036e-06
288 | 2.817521e-06
289 | -9.998e-07
290 | 2.726322e-06
291 | 2.726008e-07
292 | 6.358106e-07
293 | 6.08447e-06
294 | 2.724215e-06
295 | -9.076597e-08
296 | 1.906371e-06
297 | 1.36105e-06
298 | -9.074123e-08
299 | 3.53787e-06
300 | 2.90179e-06
301 | 9.065737e-08
302 | 2.719572e-06
303 | 2.991547e-06
304 | 1.812545e-07
305 | 1.992153e-06
306 | -3.624471e-07
307 | 5.435955e-07
308 | 1.087062e-06
309 | -2.172438e-06
310 | -1.810331e-07
311 | 3.347159e-06
312 | 2.532694e-06
313 | 3.437173e-06
314 | 4.61159e-06
315 | 7.500622e-06
316 | 1.338084e-05
317 | 1.906017e-05
318 | 2.811327e-05
319 | 5.828208e-05
320 | 0.0001034644
321 | 0.0001725309
322 | 0.0002591323
323 | 0.0003790217
324 | 0.0005331708
325 | 0.0007389048
326 | 0.0009808288
327 | 0.001259235
328 | 0.0015868
329 | 0.002005588
330 | 0.002530109
331 | 0.003202793
332 | 0.004084199
333 | 0.005331775
334 | 0.007059197
335 | 0.009520718
336 | 0.01308685
337 | 0.01828979
338 | 0.0260333
339 | 0.03722803
340 | 0.05243379
341 | 0.07297188
342 | 0.09765565
343 | 0.1240358
344 | 0.1485904
345 | 0.1679403
346 | 0.180523
347 | 0.1876399
348 | 0.1916094
349 | 0.1950268
350 | 0.1995688
351 | 0.2065631
352 | 0.2169732
353 | 0.230108
354 | 0.2472225
355 | 0.2673694
356 | 0.2899587
357 | 0.3145243
358 | 0.3398956
359 | 0.3642852
360 | 0.3865719
361 | 0.4058885
362 | 0.4213187
363 | 0.4345767
364 | 0.4448095
365 | 0.4527001
366 | 0.4599384
367 | 0.4662885
368 | 0.4737559
369 | 0.4815989
370 | 0.4908808
371 | 0.5015797
372 | 0.5142183
373 | 0.5286465
374 | 0.5459013
375 | 0.5634667
376 | 0.584669
377 | 0.6073556
378 | 0.6326334
379 | 0.6643301
380 | 0.6946978
381 | 0.7264173
382 | 0.7574856
383 | 0.7889103
384 | 0.8202882
385 | 0.8495213
386 | 0.8778261
387 | 0.9001101
388 | 0.9203905
389 | 0.9346648
390 | 0.9461753
391 | 0.9528194
392 | 0.9564686
393 | 0.9567454
394 | 0.9558997
395 | 0.953638
396 | 0.9513818
397 | 0.949481
398 | 0.9489047
399 | 0.9466881
400 | 0.9460326
401 | 0.9478837
402 | 0.9487764
403 | 0.9511608
404 | 0.9534277
405 | 0.9557402
406 | 0.958312
407 | 0.9605904
408 | 0.9613335
409 | 0.9622926
410 | 0.964579
411 | 0.9646527
412 | 0.963928
413 | 0.9644627
414 | 0.963036
415 | 0.9637805
416 | 0.9635327
417 | 0.9632864
418 | 0.9636391
419 | 0.9640036
420 | 0.9648474
421 | 0.9655336
422 | 0.9677118
423 | 0.9676791
424 | 0.9701939
425 | 0.9713122
426 | 0.9726275
427 | 0.9744424
428 | 0.9762139
429 | 0.9771157
430 | 0.9767877
431 | 0.9767783
432 | 0.9762964
433 | 0.9764471
434 | 0.9759144
435 | 0.9752885
436 | 0.9740786
437 | 0.97295
438 | 0.9711528
439 | 0.9702531
440 | 0.9694141
441 | 0.9699525
442 | 0.9677873
443 | 0.9680443
444 | 0.9680395
445 | 0.967165
446 | 0.9683111
447 | 0.969013
448 | 0.9697621
449 | 0.970134
450 | 0.9713956
451 | 0.9720826
452 | 0.9730798
453 | 0.9736299
454 | 0.9753674
455 | 0.9753262
456 | 0.9763656
457 | 0.9779553
458 | 0.9777409
459 | 0.9775057
460 | 0.978614
461 | 0.9778513
462 | 0.9778835
463 | 0.9779169
464 | 0.9784166
465 | 0.9784257
466 | 0.9780641
467 | 0.976458
468 | 0.9768162
469 | 0.9770204
470 | 0.9775535
471 | 0.9780763
472 | 0.9777145
473 | 0.9774819
474 | 0.9778557
475 | 0.9781991
476 | 0.9782857
477 | 0.9795347
478 | 0.9783721
479 | 0.9772308
480 | 0.9774107
481 | 0.976781
482 | 0.9746825
483 | 0.9733256
484 | 0.97148
485 | 0.9694043
486 | 0.9671957
487 | 0.9650428
488 | 0.96236
489 | 0.9608019
490 | 0.9600377
491 | 0.9589618
492 | 0.959927
493 | 0.9613936
494 | 0.9626046
495 | 0.9659012
496 | 0.9694946
497 | 0.9721077
498 | 0.9741682
499 | 0.9728678
500 | 0.9670992
501 | 0.9549516
502 | 0.9343289
503 | 0.9025685
504 | 0.8588036
505 | 0.8023225
506 | 0.7342507
507 | 0.6597714
508 | 0.581843
509 | 0.5040231
510 | 0.4319411
511 | 0.3654359
512 | 0.3067623
513 | 0.2560188
514 | 0.212929
515 | 0.1767749
516 | 0.1467469
517 | 0.1222958
518 | 0.1023248
519 | 0.08557117
520 | 0.07207546
521 | 0.06099857
522 | 0.05188473
523 | 0.04433144
524 | 0.03796509
525 | 0.0326558
526 | 0.02816736
527 | 0.02443282
528 | 0.02129348
529 | 0.0186367
530 | 0.01635611
531 | 0.0144381
532 | 0.01280335
533 | 0.01138344
534 | 0.01014633
535 | 0.009075636
536 | 0.008143606
537 | 0.007332456
538 | 0.006620334
539 | 0.005996441
540 | 0.005451291
541 | 0.004966726
542 | 0.004541204
543 | 0.004165938
544 | 0.003827308
545 | 0.003521123
546 | 0.003251049
547 | 0.003009002
548 | 0.002791048
549 | 0.002594444
550 | 0.002416927
551 | 0.002259436
552 | 0.002116137
553 | 0.001986367
554 | 0.001866897
555 | 0.001759042
556 | 0.001659559
557 | 0.001564797
558 | 0.001483633
559 | 0.001408625
560 | 0.001335996
561 | 0.00127131
562 | 0.001213894
563 | 0.001161217
564 | 0.001110905
565 | 0.001062683
566 | 0.001021165
567 | 0.0009842782
568 | 0.0009474452
569 | 0.0009142093
570 | 0.0008833543
571 | 0.0008547885
572 | 0.0008298471
573 | 0.00080688
574 | 0.0007826026
575 | 0.0007583176
576 | 0.0007396512
577 | 0.0007205509
578 | 0.0007044958
579 | 0.0006907948
580 | 0.0006765317
581 | 0.0006626076
582 | 0.0006490838
583 | 0.0006397046
584 | 0.0006304938
585 | 0.0006203323
586 | 0.0006123091
587 | 0.0006029679
588 | 0.0005943007
589 | 0.0005899722
590 | 0.0005842919
591 | 0.0005782051
592 | 0.0005748579
593 | 0.0005709552
594 | 0.00056672
595 | 0.0005637688
596 | 0.0005616054
597 | 0.00055772
598 | 0.0005575413
599 | 0.0005571939
600 | 0.0005552924
601 | 0.0005556211
602 | 0.0005554237
603 | 0.0005542759
604 | 0.0005560502
605 | 0.0005590821
606 | 0.0005598866
607 | 0.0005597511
608 | 0.0005615129
609 | 0.0005619869
610 | 0.0005645046
611 | 0.0005666822
612 | 0.0005690597
613 | 0.000572546
614 | 0.0005754633
615 | 0.0005798337
616 | 0.0005821045
617 | 0.0005856988
618 | 0.0005930494
619 | 0.0005949432
620 | 0.0005995754
621 | 0.0006075956
622 | 0.00061333
623 | 0.0006179698
624 | 0.0006260747
625 | 0.0006320598
626 | 0.0006380727
627 | 0.0006442005
628 | 0.0006554617
629 | 0.0006652457
630 | 0.0006742066
631 | 0.0006851897
632 | 0.0006968832
633 | 0.0007064046
634 | 0.0007194755
635 | 0.0007352096
636 | 0.0007495306
637 | 0.00076357
638 | 0.0007810344
639 | 0.0007979565
640 | 0.0008146195
641 | 0.0008343746
642 | 0.0008564366
643 | 0.0008770856
644 | 0.0008986541
645 | 0.0009260833
646 | 0.0009505129
647 | 0.0009798928
648 | 0.001008752
649 | 0.001037402
650 | 0.001071443
651 | 0.001104027
652 | 0.001140688
653 | 0.001178586
654 | 0.001219181
655 | 0.001260794
656 | 0.001305862
657 | 0.001355229
658 | 0.001407371
659 | 0.001458501
660 | 0.001511079
661 | 0.001566792
662 | 0.001617688
663 | 0.001686127
664 | 0.001755779
665 | 0.001821924
666 | 0.00189223
667 | 0.001966658
668 | 0.002041256
669 | 0.002114953
670 | 0.002194951
671 | 0.002274523
672 | 0.002353721
673 | 0.002438465
674 | 0.002527153
675 | 0.002609909
676 | 0.002693223
677 | 0.002778406
678 | 0.002862832
679 | 0.002945593
680 | 0.00302504
681 | 0.00310054
682 | 0.00317655
683 | 0.003250141
684 | 0.003320497
685 | 0.003393823
686 | 0.003453319
687 | 0.003516004
688 | 0.003575167
689 | 0.003629954
690 | 0.003683232
691 | 0.00374194
692 | 0.003794814
693 | 0.00384285
694 | 0.003896217
695 | 0.003952923
696 | 0.004002461
697 | 0.004051286
698 | 0.004106212
699 | 0.004158691
700 | 0.004208968
701 | 0.004262351
702 | 0.004318031
703 | 0.004372105
704 | 0.004432014
705 | 0.004495704
706 | 0.004550491
707 | 0.004620846
708 | 0.004683698
709 | 0.004754581
710 | 0.004827366
711 | 0.004900572
712 | 0.004977812
713 | 0.005065081
714 | 0.005147798
715 | 0.00523307
716 | 0.005325836
717 | 0.00543181
718 | 0.005536845
719 | 0.005641123
720 | 0.005749045
721 | 0.00587281
722 | 0.00599544
723 | 0.006129351
724 | 0.006262815
725 | 0.006414405
726 | 0.006563573
727 | 0.006724679
728 | 0.006904184
729 | 0.007074085
730 | 0.007262805
731 | 0.007465601
732 | 0.007664324
733 | 0.007888043
734 | 0.008125407
735 | 0.008359031
736 | 0.008613286
737 | 0.008910297
738 | 0.009189151
739 | 0.009489999
740 | 0.009802353
741 | 0.01012953
742 | 0.01049538
743 | 0.01089244
744 | 0.01127748
745 | 0.01169469
746 | 0.01213628
747 | 0.01261923
748 | 0.01311052
749 | 0.01366783
750 | 0.0142075
751 | 0.01479388
752 | 0.01541271
753 | 0.01609608
754 | 0.01680401
755 | 0.01756294
756 | 0.01840749
757 | 0.01924523
758 | 0.02019677
759 | 0.02116111
760 | 0.02221276
761 | 0.02328392
762 | 0.02448663
763 | 0.02576459
764 | 0.02711518
765 | 0.02858182
766 | 0.03016711
767 | 0.03182432
768 | 0.03363524
769 | 0.03556332
770 | 0.03761236
771 | 0.03979621
772 | 0.04217998
773 | 0.04476864
774 | 0.04750453
775 | 0.05056149
776 | 0.05371235
777 | 0.05719369
778 | 0.06102674
779 | 0.0649818
780 | 0.06939328
781 | 0.07392658
782 | 0.07905691
783 | 0.08461958
784 | 0.09054865
785 | 0.09700105
786 | 0.1038175
787 | 0.1114618
788 | 0.1194676
789 | 0.1282231
790 | 0.1374407
791 | 0.1471703
792 | 0.1578607
793 | 0.1693816
794 | 0.1814258
795 | 0.1947206
796 | 0.2082421
797 | 0.2226408
798 | 0.2373397
799 | 0.2528836
800 | 0.2688822
801 | 0.2848943
802 | 0.3014172
803 | 0.3179129
804 | 0.334091
805 | 0.3502646
806 | 0.3665078
807 | 0.3810468
808 | 0.395022
809 | 0.406851
810 | 0.4182028
811 | 0.4275455
812 | 0.4357754
813 | 0.4431476
814 | 0.4482197
815 | 0.451342
816 | 0.4533706
817 | 0.454496
818 | 0.4528751
819 | 0.4511747
820 | 0.4490365
821 | 0.4456591
822 | 0.4416623
823 | 0.4377738
824 | 0.4323808
825 | 0.4269861
826 | 0.422017
827 | 0.4165247
828 | 0.4108835
829 | 0.4051489
830 | 0.4003026
831 | 0.3952912
832 | 0.3905504
833 | 0.3853951
834 | 0.3811086
835 | 0.3764924
836 | 0.3723791
837 | 0.3689787
838 | 0.3650543
839 | 0.3619396
840 | 0.3590404
841 | 0.3562097
842 | 0.3539224
843 | 0.3522043
844 | 0.3501161
845 | 0.3485818
846 | 0.3479038
847 | 0.3461471
848 | 0.3451782
849 | 0.3450339
850 | 0.3446019
851 | 0.3443822
852 | 0.3447079
853 | 0.345453
854 | 0.3460699
855 | 0.3464266
856 | 0.3471451
857 | 0.3489953
858 | 0.3506483
859 | 0.3522415
860 | 0.3525735
861 | 0.3514641
862 | 0.353569
863 | 0.3560956
864 | 0.3593593
865 | 0.3642749
866 | 0.3680726
867 | 0.3693601
868 | 0.3718724
869 | 0.3741643
870 | 0.3805899
871 | 0.384502
872 | 0.3885261
873 | 0.3940675
874 | 0.3975664
875 | 0.401947
876 | 0.4076724
877 | 0.4125757
878 | 0.4173249
879 | 0.4210844
880 | 0.4291276
881 | 0.4328335
882 | 0.4371053
883 | 0.4419408
884 | 0.4478545
885 | 0.4539402
886 | 0.4625218
887 | 0.4708422
888 | 0.4810933
889 | 0.4877681
890 | 0.4889298
891 | 0.48959
892 | 0.491088
893 | 0.4982163
894 | 0.5097505
895 | 0.518359
896 | 0.5218825
897 | 0.5254688
898 | 0.5333605
899 | 0.5399573
900 | 0.5458275
901 | 0.552229
902 | 0.5561967
903 | 0.5589437
904 | 0.5633438
905 | 0.5703007
906 | 0.5808461
907 | 0.5863781
908 | 0.5896338
909 | 0.5926747
910 | 0.5964695
911 | 0.5998398
912 | 0.6037604
913 | 0.6067038
914 | 0.6081274
915 | 0.6113101
916 | 0.6173677
917 | 0.6196291
918 | 0.6172428
919 | 0.6246213
920 | 0.6304794
921 | 0.6274191
922 | 0.630267
923 | 0.6339543
924 | 0.6310162
925 | 0.6319891
926 | 0.6356913
927 | 0.6337129
928 | 0.6352197
929 | 0.6387817
930 | 0.6364657
931 | 0.6329684
932 | 0.6337063
933 | 0.6366462
934 | 0.6416316
935 | 0.641029
936 | 0.6355237
937 | 0.632806
938 | 0.6337895
939 | 0.6340643
940 | 0.6324041
941 | 0.6338612
942 | 0.631071
943 | 0.6278995
944 | 0.6254422
945 | 0.6259418
946 | 0.6248415
947 | 0.6274437
948 | 0.6249691
949 | 0.6207495
950 | 0.6200638
951 | 0.6190218
952 | 0.6183568
953 | 0.6176028
954 | 0.6185089
955 | 0.6149157
956 | 0.620916
957 | 0.6273333
958 | 0.6200851
959 | 0.6134537
960 | 0.6074448
961 | 0.6040415
962 | 0.5989221
963 | 0.6025462
964 | 0.6043099
965 | 0.6040834
966 | 0.6045368
967 | 0.598799
968 | 0.5975866
969 | 0.6012451
970 | 0.6055735
971 | 0.6042751
972 | 0.601302
973 | 0.6029085
974 | 0.6005846
975 | 0.5956625
976 | 0.599022
977 | 0.5953646
978 | 0.5981894
979 | 0.6010398
980 | 0.5970854
981 | 0.5951194
982 | 0.5962418
983 | 0.5973837
984 | 0.5962126
985 | 0.593711
986 | 0.5975958
987 | 0.598214
988 | 0.5971443
989 | 0.5986091
990 | 0.5973729
991 | 0.6013098
992 | 0.6008054
993 | 0.6004082
994 | 0.5976486
995 | 0.6029596
996 | 0.6069408
997 | 0.6035334
998 | 0.5962744
999 | 0.6030067
1000 | 0.6049434
1001 | 0.6030697
1002 | 0.6047308
1003 | 0.6072091
1004 | 0.6073048
1005 | 0.6051273
1006 | 0.6074682
1007 | 0.6148977
1008 | 0.6145586
1009 | 0.6168936
1010 | 0.6139408
1011 | 0.6106725
1012 | 0.6082215
1013 | 0.6091807
1014 | 0.6118755
1015 | 0.6185122
1016 | 0.6246563
1017 | 0.6266863
1018 | 0.6215075
1019 | 0.6213833
1020 | 0.6220128
1021 | 0.6254637
1022 | 0.6289048
1023 | 0.6312825
1024 | 0.6276556
1025 | 0.6292055
1026 | 0.629107
1027 | 0.6323828
1028 | 0.6324932
1029 | 0.6326816
1030 | 0.6319844
1031 | 0.6395816
1032 | 0.6410725
1033 | 0.6398018
1034 | 0.6390899
1035 | 0.6411923
1036 | 0.6447359
1037 | 0.6483358
1038 | 0.650704
1039 | 0.6463312
1040 | 0.6473901
1041 | 0.6473536
1042 | 0.65325
1043 | 0.6576687
1044 | 0.6589906
1045 | 0.6510147
1046 | 0.6428218
1047 | 0.6569312
1048 | 0.6614426
1049 | 0.6579535
1050 | 0.6605099
1051 | 0.6648031
1052 | 0.6676559
1053 | 0.669689
1054 | 0.6690927
1055 | 0.6673808
1056 | 0.6727662
1057 | 0.672091
1058 | 0.6731009
1059 | 0.6791488
1060 | 0.6793346
1061 | 0.6741362
1062 | 0.6770066
1063 | 0.6777568
1064 | 0.6765758
1065 | 0.6799489
1066 | 0.6809034
1067 | 0.6810918
1068 | 0.6796368
1069 | 0.6904838
1070 | 0.6938307
1071 | 0.698113
1072 | 0.6900564
1073 | 0.6909723
1074 | 0.6935179
1075 | 0.6974679
1076 | 0.6930396
1077 | 0.6932628
1078 | 0.7013977
1079 | 0.7047978
1080 | 0.7027702
1081 | 0.7034072
1082 | 0.7040899
1083 | 0.7021946
1084 | 0.7014149
1085 | 0.7103307
1086 | 0.7085118
1087 | 0.7086477
1088 | 0.7175094
1089 | 0.7092044
1090 | 0.7096072
1091 | 0.7181267
1092 | 0.7210466
1093 | 0.7203348
1094 | 0.7173228
1095 | 0.7199467
1096 | 0.7250468
1097 | 0.721522
1098 | 0.7219957
1099 | 0.7234429
1100 | 0.7246391