## Data
200 | -4.594669e-06
201 | -7.239412e-06
202 | -1.130932e-05
203 | -7.939173e-06
204 | -4.569761e-06
205 | 2.530391e-06
206 | -3.028904e-07
207 | -8.861121e-06
208 | -1.023513e-05
209 | -8.107247e-06
210 | -1.697469e-06
211 | -1.891732e-06
212 | -5.758651e-06
213 | -3.168443e-06
214 | -3.6535e-06
215 | -3.941818e-07
216 | -1.57254e-06
217 | -2.352213e-06
218 | -2.541472e-06
219 | -2.826724e-06
220 | 1.263919e-06
221 | -9.702073e-07
222 | -3.871291e-06
223 | -3.956007e-06
224 | -1.251162e-06
225 | 1.82362e-06
226 | 8.61811e-07
227 | -1.529256e-06
228 | -2.574957e-06
229 | -1.617926e-06
230 | -1.329934e-06
231 | -2.843966e-07
232 | 0
233 | 9.453451e-08
234 | 0
235 | 9.431207e-08
236 | 7.529329e-07
237 | -5.641857e-07
238 | 1.12765e-06
239 | 3.750782e-07
240 | 5.619352e-07
241 | 8.419062e-07
242 | -1.399984e-06
243 | 6.522715e-07
244 | 7.438398e-07
245 | 9.272325e-08
246 | 1.849045e-06
247 | -2.7649e-07
248 | -9.189745e-07
249 | 0
250 | 1.096782e-06
251 | 2.371597e-06
252 | 2.731583e-07
253 | 0
254 | 4.538548e-07
255 | 2.719833e-06
256 | 1.178158e-06
257 | 9.960021e-07
258 | -9.049263e-08
259 | -1.538015e-06
260 | -1.808516e-07
261 | 2.712885e-07
262 | 2.714644e-07
263 | -1.809662e-07
264 | 9.955304e-07
265 | 4.52908e-07
266 | 0
267 | 3.264037e-06
268 | 2.085872e-06
269 | -1.179436e-06
270 | 1.089198e-06
271 | 1.816197e-07
272 | 9.087739e-08
273 | 1.817867e-06
274 | -1.817278e-07
275 | 1.454751e-06
276 | -9.091242e-08
277 | 1.091235e-06
278 | 1.091509e-06
279 | 9.093757e-07
280 | 1.273551e-06
281 | 2.00146e-06
282 | 3.182007e-06
283 | 2.091152e-06
284 | 2.90993e-06
285 | 2.181387e-06
286 | 1.182414e-06
287 | 9.094048e-07
288 | -9.088777e-08
289 | 1.454255e-06
290 | -1.544916e-06
291 | 2.907742e-06
292 | 2.270752e-06
293 | 1.997885e-06
294 | 6.356502e-07
295 | 1.543022e-06
296 | 2.451048e-06
297 | 1.179577e-06
298 | 2.540755e-06
299 | 3.7193e-06
300 | 3.989961e-06
301 | 3.626295e-07
302 | 2.719572e-06
303 | 2.900895e-06
304 | 2.62819e-06
305 | 1.086629e-06
306 | 4.530588e-06
307 | 1.449588e-06
308 | 3.623539e-07
309 | -2.715548e-07
310 | 3.711178e-06
311 | 3.347159e-06
312 | 4.251307e-06
313 | 4.974856e-06
314 | -1.08508e-06
315 | 3.072544e-06
316 | 6.057541e-06
317 | 1.174323e-05
318 | 1.844086e-05
319 | 3.68668e-05
320 | 7.265096e-05
321 | 0.0001163748
322 | 0.0001974642
323 | 0.0003228269
324 | 0.0005167461
325 | 0.000808628
326 | 0.00122306
327 | 0.001802035
328 | 0.002535296
329 | 0.003416201
330 | 0.004410612
331 | 0.005569538
332 | 0.006950519
333 | 0.008754439
334 | 0.01112674
335 | 0.01418986
336 | 0.01781961
337 | 0.0216923
338 | 0.02553462
339 | 0.02948929
340 | 0.0342683
341 | 0.04136104
342 | 0.05219866
343 | 0.0669209
344 | 0.08345042
345 | 0.09626007
346 | 0.1016029
347 | 0.1014802
348 | 0.1014501
349 | 0.1068056
350 | 0.1195335
351 | 0.1385477
352 | 0.1576002
353 | 0.1666261
354 | 0.1608958
355 | 0.1444806
356 | 0.1269527
357 | 0.1153256
358 | 0.1121864
359 | 0.1188286
360 | 0.1368063
361 | 0.1682651
362 | 0.2116273
363 | 0.2582237
364 | 0.2884987
365 | 0.2880503
366 | 0.2616398
367 | 0.227477
368 | 0.2004748
369 | 0.1864448
370 | 0.1859737
371 | 0.199279
372 | 0.2288562
373 | 0.2790566
374 | 0.354583
375 | 0.451816
376 | 0.5533436
377 | 0.6214687
378 | 0.6348852
379 | 0.5884634
380 | 0.5291951
381 | 0.4801075
382 | 0.4507565
383 | 0.4415231
384 | 0.4514822
385 | 0.4792663
386 | 0.5235425
387 | 0.579933
388 | 0.6446571
389 | 0.7078105
390 | 0.7608559
391 | 0.7997054
392 | 0.8222479
393 | 0.833668
394 | 0.8408539
395 | 0.846301
396 | 0.8557807
397 | 0.8708419
398 | 0.8872867
399 | 0.9051161
400 | 0.9200124
401 | 0.9326349
402 | 0.9380931
403 | 0.9399669
404 | 0.9387044
405 | 0.9353893
406 | 0.9334029
407 | 0.9345651
408 | 0.9357378
409 | 0.9422749
410 | 0.9492045
411 | 0.9559072
412 | 0.9622928
413 | 0.9650028
414 | 0.9654382
415 | 0.96434
416 | 0.9598956
417 | 0.9547477
418 | 0.9496303
419 | 0.9458058
420 | 0.9435586
421 | 0.9434661
422 | 0.9465811
423 | 0.9491028
424 | 0.9550303
425 | 0.9595938
426 | 0.9644032
427 | 0.9673154
428 | 0.9682669
429 | 0.9676771
430 | 0.9635215
431 | 0.9595577
432 | 0.9534325
433 | 0.9484658
434 | 0.9436285
435 | 0.9406887
436 | 0.9391347
437 | 0.9387656
438 | 0.9404317
439 | 0.9428444
440 | 0.9471611
441 | 0.9515932
442 | 0.9567226
443 | 0.9607617
444 | 0.9650528
445 | 0.9679675
446 | 0.9701946
447 | 0.9712217
448 | 0.9718046
449 | 0.9708056
450 | 0.9704001
451 | 0.9683455
452 | 0.9684447
453 | 0.9672421
454 | 0.9677833
455 | 0.9672731
456 | 0.9679851
457 | 0.9695533
458 | 0.9701383
459 | 0.9711738
460 | 0.9726724
461 | 0.9740782
462 | 0.9742495
463 | 0.97452
464 | 0.9739605
465 | 0.9731414
466 | 0.9726334
467 | 0.9708909
468 | 0.9701799
469 | 0.9683244
470 | 0.9681911
471 | 0.9679128
472 | 0.9678444
473 | 0.9689209
474 | 0.9692011
475 | 0.9706936
476 | 0.970948
477 | 0.9727049
478 | 0.9731581
479 | 0.9727303
480 | 0.9729717
481 | 0.9736048
482 | 0.9712096
483 | 0.9701624
484 | 0.9684491
485 | 0.9663931
486 | 0.9647504
487 | 0.9643828
488 | 0.9638565
489 | 0.9636537
490 | 0.9661852
491 | 0.9679291
492 | 0.9707127
493 | 0.9731743
494 | 0.9749867
495 | 0.9768764
496 | 0.9764595
497 | 0.9741941
498 | 0.9695952
499 | 0.9635112
500 | 0.9560823
501 | 0.9469025
502 | 0.9385273
503 | 0.9307608
504 | 0.925616
505 | 0.9247949
506 | 0.9279122
507 | 0.9356983
508 | 0.9469087
509 | 0.9582842
510 | 0.9640941
511 | 0.9578924
512 | 0.9295838
513 | 0.871468
514 | 0.7824079
515 | 0.6708023
516 | 0.5494649
517 | 0.4344095
518 | 0.3352602
519 | 0.2551337
520 | 0.194165
521 | 0.1481467
522 | 0.1142518
523 | 0.08854587
524 | 0.06939328
525 | 0.05504686
526 | 0.04409311
527 | 0.03581541
528 | 0.02943181
529 | 0.02448163
530 | 0.02055497
531 | 0.01745893
532 | 0.01497419
533 | 0.0129494
534 | 0.01129013
535 | 0.009929374
536 | 0.008791891
537 | 0.007857019
538 | 0.007067564
539 | 0.006403128
540 | 0.005842806
541 | 0.005365792
542 | 0.004964238
543 | 0.004619418
544 | 0.004320566
545 | 0.004065947
546 | 0.003846147
547 | 0.003657306
548 | 0.003497391
549 | 0.003360808
550 | 0.003248584
551 | 0.003154637
552 | 0.003077088
553 | 0.003016913
554 | 0.002967662
555 | 0.002931197
556 | 0.002906082
557 | 0.002893796
558 | 0.002888979
559 | 0.002893809
560 | 0.002909129
561 | 0.002932508
562 | 0.002962544
563 | 0.003001444
564 | 0.003045216
565 | 0.003091727
566 | 0.003142956
567 | 0.003193392
568 | 0.003247301
569 | 0.003302769
570 | 0.003353937
571 | 0.00340331
572 | 0.003444981
573 | 0.003481836
574 | 0.003515326
575 | 0.003533028
576 | 0.003543006
577 | 0.003547596
578 | 0.003537456
579 | 0.003519319
580 | 0.003492238
581 | 0.003457864
582 | 0.003417175
583 | 0.00336936
584 | 0.003319217
585 | 0.003265779
586 | 0.003207459
587 | 0.003148085
588 | 0.003089888
589 | 0.003031301
590 | 0.002974839
591 | 0.002920773
592 | 0.002869444
593 | 0.002818214
594 | 0.002769177
595 | 0.002723112
596 | 0.002678975
597 | 0.002637298
598 | 0.002598346
599 | 0.002562038
600 | 0.002525161
601 | 0.002488992
602 | 0.002456054
603 | 0.002422514
604 | 0.002394535
605 | 0.002365236
606 | 0.002331005
607 | 0.002297639
608 | 0.00226671
609 | 0.002238085
610 | 0.002203013
611 | 0.002170001
612 | 0.002138499
613 | 0.002109707
614 | 0.002078846
615 | 0.00204243
616 | 0.002012654
617 | 0.001981018
618 | 0.001946599
619 | 0.001915584
620 | 0.001887685
621 | 0.001862664
622 | 0.001834975
623 | 0.001810801
624 | 0.001788724
625 | 0.001768084
626 | 0.001751576
627 | 0.001735491
628 | 0.00172098
629 | 0.001708603
630 | 0.001696775
631 | 0.001691262
632 | 0.001689092
633 | 0.001688046
634 | 0.001691298
635 | 0.001696905
636 | 0.001705811
637 | 0.001719901
638 | 0.001738472
639 | 0.001756915
640 | 0.001779638
641 | 0.001803693
642 | 0.001838717
643 | 0.001872175
644 | 0.001915606
645 | 0.001959434
646 | 0.002012027
647 | 0.002065126
648 | 0.002129786
649 | 0.002195893
650 | 0.002267346
651 | 0.002348752
652 | 0.002432811
653 | 0.002523311
654 | 0.002618774
655 | 0.00272619
656 | 0.002840285
657 | 0.002960458
658 | 0.003087784
659 | 0.003215655
660 | 0.003354438
661 | 0.003500948
662 | 0.003647559
663 | 0.003795651
664 | 0.003951457
665 | 0.004107596
666 | 0.004268305
667 | 0.004428267
668 | 0.004578414
669 | 0.004724846
670 | 0.00486913
671 | 0.005009867
672 | 0.005135929
673 | 0.005266603
674 | 0.005376896
675 | 0.005480732
676 | 0.005581801
677 | 0.005670289
678 | 0.005757744
679 | 0.005840106
680 | 0.005917533
681 | 0.005993095
682 | 0.006066368
683 | 0.006142108
684 | 0.006227276
685 | 0.006314576
686 | 0.006409561
687 | 0.006513985
688 | 0.006627043
689 | 0.006749187
690 | 0.006911806
691 | 0.007075772
692 | 0.007261378
693 | 0.007482657
694 | 0.007728522
695 | 0.008013424
696 | 0.008323019
697 | 0.008688601
698 | 0.009110586
699 | 0.00959368
700 | 0.01013712
701 | 0.01076538
702 | 0.01148859
703 | 0.01232015
704 | 0.01331697
705 | 0.01448723
706 | 0.01585767
707 | 0.01751172
708 | 0.01949896
709 | 0.02184989
710 | 0.02476757
711 | 0.02837821
712 | 0.03291257
713 | 0.03882987
714 | 0.04652584
715 | 0.05694425
716 | 0.07187228
717 | 0.09326021
718 | 0.1253992
719 | 0.1752318
720 | 0.256894
721 | 0.3900997
722 | 0.5866559
723 | 0.7773225
724 | 0.8280737
725 | 0.696555
726 | 0.4916755
727 | 0.3247772
728 | 0.2193613
729 | 0.1557979
730 | 0.1160526
731 | 0.08948913
732 | 0.07123519
733 | 0.05826483
734 | 0.04886771
735 | 0.04146584
736 | 0.03591845
737 | 0.03154881
738 | 0.02800248
739 | 0.02518521
740 | 0.02286161
741 | 0.02094819
742 | 0.0193549
743 | 0.01799637
744 | 0.01679116
745 | 0.01580554
746 | 0.01496494
747 | 0.01425563
748 | 0.01362472
749 | 0.01313807
750 | 0.01267783
751 | 0.01230281
752 | 0.01200605
753 | 0.01174555
754 | 0.01152961
755 | 0.01137596
756 | 0.01124768
757 | 0.01117101
758 | 0.01115852
759 | 0.0111448
760 | 0.01120627
761 | 0.01126524
762 | 0.01139398
763 | 0.01156019
764 | 0.01174981
765 | 0.01199884
766 | 0.01232363
767 | 0.01265338
768 | 0.01305414
769 | 0.01351021
770 | 0.01404177
771 | 0.01461601
772 | 0.01531983
773 | 0.01609303
774 | 0.01697042
775 | 0.01802612
776 | 0.01915441
777 | 0.02046633
778 | 0.02200459
779 | 0.02376165
780 | 0.0257691
781 | 0.02806325
782 | 0.03074849
783 | 0.03401731
784 | 0.03787378
785 | 0.04245863
786 | 0.04798926
787 | 0.05482045
788 | 0.06310909
789 | 0.07366654
790 | 0.08676792
791 | 0.103178
792 | 0.1250279
793 | 0.1539165
794 | 0.1929109
795 | 0.2459473
796 | 0.3156452
797 | 0.405439
798 | 0.5095128
799 | 0.6075685
800 | 0.6705717
801 | 0.6704797
802 | 0.6104383
803 | 0.5152924
804 | 0.4157563
805 | 0.3295557
806 | 0.2636092
807 | 0.21228
808 | 0.1742133
809 | 0.1455182
810 | 0.1232356
811 | 0.1060927
812 | 0.09208091
813 | 0.08114952
814 | 0.07223077
815 | 0.0648522
816 | 0.05864949
817 | 0.05351008
818 | 0.04915396
819 | 0.04556213
820 | 0.04247421
821 | 0.03972227
822 | 0.03742292
823 | 0.03535412
824 | 0.03359888
825 | 0.03203053
826 | 0.03071225
827 | 0.02950088
828 | 0.02844835
829 | 0.0275027
830 | 0.02676189
831 | 0.02609105
832 | 0.02555002
833 | 0.02502329
834 | 0.02460926
835 | 0.02426472
836 | 0.02397582
837 | 0.02374565
838 | 0.02362763
839 | 0.02352401
840 | 0.02346511
841 | 0.02345836
842 | 0.02353176
843 | 0.02365555
844 | 0.02382547
845 | 0.02406035
846 | 0.02437643
847 | 0.02470676
848 | 0.02502444
849 | 0.02552694
850 | 0.02603547
851 | 0.02658951
852 | 0.02727422
853 | 0.02804199
854 | 0.02880722
855 | 0.02968285
856 | 0.0306861
857 | 0.03177157
858 | 0.03299245
859 | 0.03429558
860 | 0.03601557
861 | 0.03823856
862 | 0.04026764
863 | 0.04251831
864 | 0.0451749
865 | 0.04815951
866 | 0.05134569
867 | 0.05456653
868 | 0.0583689
869 | 0.06236688
870 | 0.06714471
871 | 0.07187817
872 | 0.07712308
873 | 0.0834045
874 | 0.09009235
875 | 0.09746747
876 | 0.1063807
877 | 0.1163631
878 | 0.1271931
879 | 0.138722
880 | 0.1532747
881 | 0.1681115
882 | 0.1857547
883 | 0.20374
884 | 0.2243136
885 | 0.2477833
886 | 0.2733429
887 | 0.3003473
888 | 0.3311421
889 | 0.3590341
890 | 0.3835575
891 | 0.404536
892 | 0.4224132
893 | 0.4405289
894 | 0.4566777
895 | 0.465204
896 | 0.4633442
897 | 0.4534978
898 | 0.4407138
899 | 0.4241537
900 | 0.4035599
901 | 0.3822179
902 | 0.3594315
903 | 0.3361904
904 | 0.3139137
905 | 0.2922579
906 | 0.274464
907 | 0.2564106
908 | 0.2400562
909 | 0.225363
910 | 0.2111721
911 | 0.1991361
912 | 0.1887514
913 | 0.1785394
914 | 0.1692026
915 | 0.1614191
916 | 0.154893
917 | 0.1485272
918 | 0.1418996
919 | 0.1371179
920 | 0.1329217
921 | 0.1284047
922 | 0.1248005
923 | 0.121972
924 | 0.1183895
925 | 0.1151185
926 | 0.1131466
927 | 0.1111666
928 | 0.1092899
929 | 0.1078555
930 | 0.1059489
931 | 0.1042197
932 | 0.1036805
933 | 0.1034022
934 | 0.1029748
935 | 0.1026046
936 | 0.1018425
937 | 0.1012348
938 | 0.1016797
939 | 0.1023592
940 | 0.1025893
941 | 0.1032371
942 | 0.1038793
943 | 0.104364
944 | 0.1052907
945 | 0.1069156
946 | 0.108027
947 | 0.1099547
948 | 0.1116329
949 | 0.113249
950 | 0.1154094
951 | 0.1177917
952 | 0.1201997
953 | 0.122886
954 | 0.1260475
955 | 0.1289713
956 | 0.1334608
957 | 0.1386073
958 | 0.1417391
959 | 0.1446499
960 | 0.1473059
961 | 0.1511006
962 | 0.1551579
963 | 0.1619983
964 | 0.1682458
965 | 0.1750141
966 | 0.181777
967 | 0.1878863
968 | 0.1954855
969 | 0.2037935
970 | 0.2121037
971 | 0.2200663
972 | 0.2288648
973 | 0.2396726
974 | 0.2504625
975 | 0.2603274
976 | 0.2730395
977 | 0.2841864
978 | 0.2988436
979 | 0.3145703
980 | 0.3267476
981 | 0.3412403
982 | 0.3565574
983 | 0.372472
984 | 0.3901155
985 | 0.4056315
986 | 0.427214
987 | 0.445617
988 | 0.460664
989 | 0.478437
990 | 0.4952721
991 | 0.5170426
992 | 0.5283517
993 | 0.5441664
994 | 0.5601058
995 | 0.5824894
996 | 0.598213
997 | 0.6065167
998 | 0.6094245
999 | 0.6230889
1000 | 0.6341828
1001 | 0.6343493
1002 | 0.6416419
1003 | 0.6429221
1004 | 0.6416546
1005 | 0.6439298
1006 | 0.6485232
1007 | 0.6488212
1008 | 0.6434155
1009 | 0.6412814
1010 | 0.6319132
1011 | 0.6195685
1012 | 0.6087134
1013 | 0.6059769
1014 | 0.603352
1015 | 0.5972357
1016 | 0.5872163
1017 | 0.5791306
1018 | 0.5719086
1019 | 0.5630637
1020 | 0.5528949
1021 | 0.5488146
1022 | 0.5432174
1023 | 0.5370036
1024 | 0.5260915
1025 | 0.5188862
1026 | 0.5133647
1027 | 0.5054704
1028 | 0.4992118
1029 | 0.4963771
1030 | 0.4896357
1031 | 0.4905717
1032 | 0.4882769
1033 | 0.483696
1034 | 0.4759829
1035 | 0.4740062
1036 | 0.4723734
1037 | 0.4719002
1038 | 0.470654
1039 | 0.4669737
1040 | 0.4658515
1041 | 0.4645548
1042 | 0.4641583
1043 | 0.4683634
1044 | 0.46962
1045 | 0.4638344
1046 | 0.4570217
1047 | 0.4661026
1048 | 0.468188
1049 | 0.4696534
1050 | 0.4732127
1051 | 0.4740131
1052 | 0.4790754
1053 | 0.4798147
1054 | 0.4850158
1055 | 0.4864097
1056 | 0.4959372
1057 | 0.4975415
1058 | 0.5008829
1059 | 0.5062823
1060 | 0.5113158
1061 | 0.5136641
1062 | 0.5231108
1063 | 0.5269741
1064 | 0.5330011
1065 | 0.539857
1066 | 0.5474953
1067 | 0.5532366
1068 | 0.557083
1069 | 0.5662457
1070 | 0.5744515
1071 | 0.5823361
1072 | 0.5888636
1073 | 0.6046532
1074 | 0.6097624
1075 | 0.6179579
1076 | 0.6202497
1077 | 0.6319361
1078 | 0.643736
1079 | 0.6505776
1080 | 0.6641337
1081 | 0.6647223
1082 | 0.6719267
1083 | 0.6810276
1084 | 0.6925895
1085 | 0.7023978
1086 | 0.7093349
1087 | 0.7119686
1088 | 0.7284691
1089 | 0.7284134
1090 | 0.733564
1091 | 0.745303
1092 | 0.7518798
1093 | 0.7570481
1094 | 0.7542605
1095 | 0.7646309
1096 | 0.7774467
1097 | 0.7819689
1098 | 0.7796186
1099 | 0.7766566
1100 | 0.7857743