## Data
200 | 2.378861e-05
201 | 2.549101e-05
202 | 1.740491e-05
203 | 1.839623e-05
204 | 1.552675e-05
205 | 1.457163e-05
206 | 1.110173e-05
207 | 7.956323e-06
208 | 3.010923e-06
209 | 2.402303e-06
210 | 1.896662e-06
211 | 2.586549e-06
212 | 2.183511e-06
213 | 2.277101e-06
214 | 4.444312e-06
215 | 1.28076e-06
216 | 5.89542e-07
217 | 4.900348e-07
218 | 3.420085e-06
219 | 2.827533e-06
220 | -6.807496e-07
221 | 0
222 | 0
223 | -7.713435e-07
224 | 2.211751e-06
225 | 5.754754e-07
226 | 1.914278e-07
227 | 1.909903e-06
228 | 4.76563e-07
229 | -9.515358e-08
230 | 8.544143e-07
231 | -7.581048e-07
232 | -1.419481e-06
233 | -1.700968e-06
234 | -2.170651e-06
235 | -1.319465e-06
236 | 1.223692e-06
237 | -2.82009e-07
238 | -2.160168e-06
239 | -1.031695e-06
240 | 1.872376e-07
241 | 2.804781e-07
242 | -1.119802e-06
243 | 5.587504e-07
244 | -1.300842e-06
245 | -2.224503e-06
246 | 2.772306e-07
247 | 1.289811e-06
248 | -5.51215e-07
249 | -5.494278e-07
250 | 8.219458e-07
251 | 1.002959e-06
252 | 1.820073e-06
253 | 6.360893e-07
254 | -1.18008e-06
255 | -9.063233e-07
256 | -1.539285e-06
257 | -5.430181e-07
258 | 2.170125e-06
259 | 2.711173e-07
260 | -1.174665e-06
261 | -9.038235e-08
262 | -1.987713e-06
263 | -1.356214e-06
264 | 9.949007e-07
265 | -1.266905e-06
266 | -1.810859e-07
267 | 1.811445e-06
268 | -1.359582e-06
269 | -9.068294e-08
270 | 2.630486e-06
271 | 2.722408e-07
272 | -1.452418e-06
273 | 1.816052e-07
274 | -8.175139e-07
275 | 7.263286e-07
276 | 1.271569e-06
277 | 1.362494e-06
278 | 1.726658e-06
279 | -1.908687e-06
280 | -1.272077e-06
281 | 3.635776e-07
282 | 8.17963e-07
283 | 1.816695e-06
284 | 1.090551e-06
285 | -9.089679e-07
286 | -1.998646e-06
287 | 5.448152e-07
288 | -1.725584e-06
289 | -7.263033e-07
290 | -1.815899e-06
291 | -4.266537e-06
292 | 0
293 | 5.443246e-07
294 | 1.72351e-06
295 | 9.976375e-07
296 | -1.813575e-07
297 | -2.720677e-07
298 | 1.359578e-06
299 | -1.087774e-06
300 | 1.087135e-06
301 | -1.811231e-07
302 | 2.807895e-06
303 | 4.074004e-06
304 | -1.176703e-06
305 | 9.955727e-07
306 | 9.05137e-07
307 | -5.424829e-07
308 | 2.260213e-06
309 | 7.233933e-07
310 | 3.616927e-06
311 | 3.614451e-06
312 | -1.26498e-06
313 | -8.13186e-07
314 | 7.946098e-06
315 | 1.336345e-05
316 | 2.671949e-05
317 | 3.646143e-05
318 | 7.002879e-05
319 | 0.0001258515
320 | 0.0001967988
321 | 0.0003012945
322 | 0.0004759296
323 | 0.0007174013
324 | 0.00107438
325 | 0.001587144
326 | 0.002313799
327 | 0.003314892
328 | 0.004678766
329 | 0.006461797
330 | 0.008666188
331 | 0.01118889
332 | 0.01358582
333 | 0.01539495
334 | 0.01622925
335 | 0.01611718
336 | 0.01562936
337 | 0.015231
338 | 0.01533042
339 | 0.01616706
340 | 0.01788426
341 | 0.02075489
342 | 0.02521843
343 | 0.03204313
344 | 0.04278408
345 | 0.05975615
346 | 0.08727179
347 | 0.1280122
348 | 0.1777924
349 | 0.2204174
350 | 0.2382741
351 | 0.2303587
352 | 0.2112752
353 | 0.196142
354 | 0.1918943
355 | 0.2008533
356 | 0.2252348
357 | 0.268398
358 | 0.3338341
359 | 0.4205402
360 | 0.5173166
361 | 0.6012825
362 | 0.6495518
363 | 0.6567652
364 | 0.6356637
365 | 0.6025334
366 | 0.5731539
367 | 0.5541111
368 | 0.5466043
369 | 0.55026
370 | 0.5654323
371 | 0.5922686
372 | 0.6282347
373 | 0.673088
374 | 0.7235514
375 | 0.776887
376 | 0.827904
377 | 0.868087
378 | 0.8919367
379 | 0.8913129
380 | 0.874193
381 | 0.8456036
382 | 0.8139892
383 | 0.7854949
384 | 0.7636417
385 | 0.7495503
386 | 0.7450866
387 | 0.7489966
388 | 0.7614228
389 | 0.7804888
390 | 0.8037251
391 | 0.8280669
392 | 0.852563
393 | 0.8735596
394 | 0.8933646
395 | 0.9096278
396 | 0.9226846
397 | 0.9329304
398 | 0.9416558
399 | 0.9475958
400 | 0.9541137
401 | 0.9582513
402 | 0.9621044
403 | 0.9635484
404 | 0.9635544
405 | 0.9624642
406 | 0.9590631
407 | 0.9554441
408 | 0.9519267
409 | 0.9487454
410 | 0.9459447
411 | 0.9458775
412 | 0.9458697
413 | 0.948063
414 | 0.950191
415 | 0.9538188
416 | 0.9564288
417 | 0.958947
418 | 0.9608626
419 | 0.9602176
420 | 0.9582769
421 | 0.9561608
422 | 0.9518658
423 | 0.950013
424 | 0.9476938
425 | 0.9448079
426 | 0.9440566
427 | 0.9438363
428 | 0.9456074
429 | 0.9497929
430 | 0.9531037
431 | 0.9568708
432 | 0.960494
433 | 0.9657192
434 | 0.9685539
435 | 0.9715574
436 | 0.9735435
437 | 0.9732407
438 | 0.97269
439 | 0.9730471
440 | 0.9711291
441 | 0.9713204
442 | 0.9703369
443 | 0.9695188
444 | 0.9692755
445 | 0.9700428
446 | 0.9719474
447 | 0.9724599
448 | 0.9737489
449 | 0.9758883
450 | 0.9761383
451 | 0.9762099
452 | 0.9782647
453 | 0.9775741
454 | 0.9771382
455 | 0.9754958
456 | 0.9746228
457 | 0.9732152
458 | 0.9720532
459 | 0.9714607
460 | 0.9715354
461 | 0.9709504
462 | 0.971537
463 | 0.9721197
464 | 0.9728252
465 | 0.9748366
466 | 0.9764069
467 | 0.9769741
468 | 0.9769149
469 | 0.9782233
470 | 0.977494
471 | 0.9772482
472 | 0.9764538
473 | 0.9746984
474 | 0.9723411
475 | 0.9711791
476 | 0.9677836
477 | 0.9666229
478 | 0.9653396
479 | 0.9640154
480 | 0.9636125
481 | 0.9642848
482 | 0.9648088
483 | 0.9666656
484 | 0.968585
485 | 0.9707752
486 | 0.9731601
487 | 0.9757844
488 | 0.977826
489 | 0.9804109
490 | 0.9820849
491 | 0.9838305
492 | 0.9847172
493 | 0.9849675
494 | 0.985081
495 | 0.9843646
496 | 0.9839319
497 | 0.9824224
498 | 0.9816805
499 | 0.9802216
500 | 0.9788523
501 | 0.9777657
502 | 0.9773899
503 | 0.9762112
504 | 0.9751339
505 | 0.9752001
506 | 0.974409
507 | 0.9747829
508 | 0.9756342
509 | 0.9763033
510 | 0.9771633
511 | 0.9787121
512 | 0.9795251
513 | 0.9803767
514 | 0.980019
515 | 0.9772112
516 | 0.9705504
517 | 0.957661
518 | 0.9354035
519 | 0.9038465
520 | 0.8608968
521 | 0.8034832
522 | 0.7353196
523 | 0.6581411
524 | 0.576205
525 | 0.4939424
526 | 0.4160292
527 | 0.3455308
528 | 0.2841811
529 | 0.2325684
530 | 0.1896428
531 | 0.1547395
532 | 0.1267857
533 | 0.104079
534 | 0.08549232
535 | 0.07061775
536 | 0.05857432
537 | 0.04890225
538 | 0.04101999
539 | 0.03464151
540 | 0.02946103
541 | 0.02517071
542 | 0.02167228
543 | 0.0187235
544 | 0.01623335
545 | 0.01414649
546 | 0.01238168
547 | 0.01089169
548 | 0.009624079
549 | 0.008545931
550 | 0.007621431
551 | 0.006819387
552 | 0.006135221
553 | 0.005543507
554 | 0.005020847
555 | 0.004566834
556 | 0.004164924
557 | 0.003806088
558 | 0.003496674
559 | 0.003223324
560 | 0.002982465
561 | 0.002762746
562 | 0.002566289
563 | 0.002393472
564 | 0.002241498
565 | 0.002105533
566 | 0.001979402
567 | 0.00186914
568 | 0.001766366
569 | 0.001674318
570 | 0.001596468
571 | 0.001525272
572 | 0.001459693
573 | 0.001400637
574 | 0.00134504
575 | 0.001294602
576 | 0.001254514
577 | 0.001217643
578 | 0.00118302
579 | 0.001154144
580 | 0.001126447
581 | 0.001102669
582 | 0.001084002
583 | 0.001068212
584 | 0.001055671
585 | 0.001044874
586 | 0.001037525
587 | 0.001032646
588 | 0.001030704
589 | 0.001030646
590 | 0.001033155
591 | 0.00104014
592 | 0.001049225
593 | 0.001063062
594 | 0.00107932
595 | 0.001098455
596 | 0.0011212
597 | 0.001147519
598 | 0.001179104
599 | 0.001213188
600 | 0.001252853
601 | 0.001299975
602 | 0.001351057
603 | 0.001407257
604 | 0.001471759
605 | 0.001540824
606 | 0.001619772
607 | 0.001711603
608 | 0.001807845
609 | 0.0019138
610 | 0.002031178
611 | 0.002154341
612 | 0.002291286
613 | 0.002439306
614 | 0.002588383
615 | 0.002747081
616 | 0.002910874
617 | 0.003066952
618 | 0.003210975
619 | 0.003342787
620 | 0.003447326
621 | 0.003520183
622 | 0.003560113
623 | 0.003561555
624 | 0.003520288
625 | 0.003441917
626 | 0.003331927
627 | 0.003192674
628 | 0.003042479
629 | 0.002872923
630 | 0.002700947
631 | 0.00253138
632 | 0.002364573
633 | 0.002206866
634 | 0.002058733
635 | 0.001917089
636 | 0.001791233
637 | 0.001672398
638 | 0.001561439
639 | 0.001464788
640 | 0.001379822
641 | 0.001300571
642 | 0.001230863
643 | 0.001165272
644 | 0.001107157
645 | 0.001056218
646 | 0.001008884
647 | 0.0009667465
648 | 0.0009287406
649 | 0.0008931855
650 | 0.0008640873
651 | 0.0008397672
652 | 0.0008126815
653 | 0.0007909487
654 | 0.0007708412
655 | 0.0007593414
656 | 0.0007404906
657 | 0.0007271411
658 | 0.0007171074
659 | 0.0007070641
660 | 0.0007003559
661 | 0.0006948265
662 | 0.0006918664
663 | 0.0006874225
664 | 0.0006876938
665 | 0.0006879841
666 | 0.0006890398
667 | 0.0006918552
668 | 0.000698477
669 | 0.0007046307
670 | 0.0007139461
671 | 0.000722049
672 | 0.0007341592
673 | 0.0007490558
674 | 0.0007610035
675 | 0.0007792135
676 | 0.0007991931
677 | 0.000819449
678 | 0.0008400442
679 | 0.0008690808
680 | 0.0008954534
681 | 0.0009265037
682 | 0.0009605284
683 | 0.0009967309
684 | 0.001037559
685 | 0.001088172
686 | 0.001134421
687 | 0.001190599
688 | 0.00125549
689 | 0.001313933
690 | 0.001395731
691 | 0.001476099
692 | 0.00156909
693 | 0.00167061
694 | 0.001776691
695 | 0.001909644
696 | 0.002048721
697 | 0.002208637
698 | 0.002395414
699 | 0.002587245
700 | 0.002819764
701 | 0.003079276
702 | 0.003368833
703 | 0.003714989
704 | 0.004109288
705 | 0.004561466
706 | 0.005098644
707 | 0.005725024
708 | 0.006472599
709 | 0.007351006
710 | 0.008390345
711 | 0.009672355
712 | 0.01118289
713 | 0.01311799
714 | 0.01548674
715 | 0.01854854
716 | 0.02251827
717 | 0.02763934
718 | 0.03444391
719 | 0.0435725
720 | 0.05580986
721 | 0.0728579
722 | 0.0963621
723 | 0.12743
724 | 0.1645217
725 | 0.2029801
726 | 0.2305395
727 | 0.2364317
728 | 0.2197357
729 | 0.1892433
730 | 0.1566147
731 | 0.127511
732 | 0.1045446
733 | 0.08613074
734 | 0.0725298
735 | 0.06177224
736 | 0.05361801
737 | 0.0471683
738 | 0.04198863
739 | 0.03795068
740 | 0.03461767
741 | 0.03196488
742 | 0.02974718
743 | 0.0278848
744 | 0.02629488
745 | 0.02496832
746 | 0.02387428
747 | 0.022973
748 | 0.02222181
749 | 0.02161065
750 | 0.02113173
751 | 0.02072756
752 | 0.02044763
753 | 0.02021621
754 | 0.02010533
755 | 0.02004957
756 | 0.02004577
757 | 0.02015255
758 | 0.02031147
759 | 0.02056351
760 | 0.02085892
761 | 0.02120058
762 | 0.02170318
763 | 0.02219804
764 | 0.02279839
765 | 0.02356608
766 | 0.02432492
767 | 0.02525016
768 | 0.02627254
769 | 0.02737376
770 | 0.02864336
771 | 0.03005356
772 | 0.03160288
773 | 0.03338878
774 | 0.03534539
775 | 0.03758632
776 | 0.04007266
777 | 0.04285309
778 | 0.04592043
779 | 0.04949108
780 | 0.05332384
781 | 0.05763103
782 | 0.06244465
783 | 0.0680284
784 | 0.07423308
785 | 0.08130939
786 | 0.08922076
787 | 0.09803236
788 | 0.107901
789 | 0.1187351
790 | 0.1303004
791 | 0.1432538
792 | 0.1566616
793 | 0.1708118
794 | 0.1853659
795 | 0.1998395
796 | 0.2128955
797 | 0.2244799
798 | 0.2342432
799 | 0.2408867
800 | 0.2437895
801 | 0.2441081
802 | 0.2411182
803 | 0.235663
804 | 0.2283348
805 | 0.218818
806 | 0.2086322
807 | 0.1980826
808 | 0.1873552
809 | 0.1773781
810 | 0.1674627
811 | 0.1584443
812 | 0.149656
813 | 0.1417955
814 | 0.1345749
815 | 0.1278525
816 | 0.121849
817 | 0.1164632
818 | 0.1115379
819 | 0.1072827
820 | 0.1033979
821 | 0.09982858
822 | 0.09663627
823 | 0.09375915
824 | 0.09122711
825 | 0.08911657
826 | 0.08723368
827 | 0.08544373
828 | 0.08403507
829 | 0.08276278
830 | 0.08171648
831 | 0.08089866
832 | 0.08026145
833 | 0.07979133
834 | 0.07954641
835 | 0.07934857
836 | 0.07931164
837 | 0.079487
838 | 0.07979039
839 | 0.08036268
840 | 0.08095055
841 | 0.0817728
842 | 0.08271237
843 | 0.08378296
844 | 0.08503245
845 | 0.08646899
846 | 0.08808944
847 | 0.08976731
848 | 0.09159943
849 | 0.09401897
850 | 0.0962444
851 | 0.09890176
852 | 0.101749
853 | 0.1049715
854 | 0.1081947
855 | 0.1118632
856 | 0.1159124
857 | 0.1198379
858 | 0.1244697
859 | 0.1296081
860 | 0.1356087
861 | 0.1427633
862 | 0.148902
863 | 0.1554804
864 | 0.1635149
865 | 0.1716776
866 | 0.1814411
867 | 0.1920302
868 | 0.2024754
869 | 0.2124457
870 | 0.2235729
871 | 0.2349909
872 | 0.2481639
873 | 0.2628918
874 | 0.2766258
875 | 0.2898819
876 | 0.3067267
877 | 0.3206624
878 | 0.3353928
879 | 0.351936
880 | 0.3679656
881 | 0.3850622
882 | 0.404472
883 | 0.4202307
884 | 0.4342948
885 | 0.448803
886 | 0.4639752
887 | 0.4790884
888 | 0.4932629
889 | 0.5069778
890 | 0.5178803
891 | 0.5219274
892 | 0.5209995
893 | 0.5206761
894 | 0.5275846
895 | 0.5335582
896 | 0.5334975
897 | 0.5280393
898 | 0.5238892
899 | 0.5200168
900 | 0.5149634
901 | 0.5072218
902 | 0.5024923
903 | 0.4968556
904 | 0.4876749
905 | 0.4787656
906 | 0.4722222
907 | 0.4630817
908 | 0.4551153
909 | 0.4484058
910 | 0.4413019
911 | 0.4357806
912 | 0.4298593
913 | 0.4232856
914 | 0.4171617
915 | 0.4111648
916 | 0.4083999
917 | 0.4034272
918 | 0.3978449
919 | 0.3950762
920 | 0.3915098
921 | 0.3880764
922 | 0.3868228
923 | 0.3875419
924 | 0.3846618
925 | 0.3817896
926 | 0.382215
927 | 0.3812069
928 | 0.3809103
929 | 0.3810278
930 | 0.3808553
931 | 0.3820074
932 | 0.3835063
933 | 0.3858468
934 | 0.3885875
935 | 0.3905611
936 | 0.3929725
937 | 0.3960952
938 | 0.4031023
939 | 0.4101439
940 | 0.413401
941 | 0.4154611
942 | 0.4188068
943 | 0.4256108
944 | 0.433872
945 | 0.4405568
946 | 0.4482274
947 | 0.454033
948 | 0.4624467
949 | 0.4723875
950 | 0.480476
951 | 0.487229
952 | 0.4970932
953 | 0.511447
954 | 0.520366
955 | 0.5307883
956 | 0.542088
957 | 0.5541458
958 | 0.5608175
959 | 0.5767269
960 | 0.5960816
961 | 0.6087115
962 | 0.6128603
963 | 0.618801
964 | 0.6315721
965 | 0.6495548
966 | 0.6651134
967 | 0.6824835
968 | 0.6939851
969 | 0.7051203
970 | 0.7187044
971 | 0.7295236
972 | 0.742355
973 | 0.7534336
974 | 0.7681032
975 | 0.7823751
976 | 0.7894503
977 | 0.8015817
978 | 0.8146161
979 | 0.8180354
980 | 0.8277119
981 | 0.8349721
982 | 0.842284
983 | 0.852639
984 | 0.8540729
985 | 0.853104
986 | 0.8639442
987 | 0.8666775
988 | 0.8586553
989 | 0.8597485
990 | 0.8711516
991 | 0.8665618
992 | 0.8586854
993 | 0.8574048
994 | 0.8582245
995 | 0.8580477
996 | 0.8533129
997 | 0.8545787
998 | 0.8497756
999 | 0.843143
1000 | 0.8395048
1001 | 0.8345066
1002 | 0.8364357
1003 | 0.8290294
1004 | 0.8189886
1005 | 0.813792
1006 | 0.8125645
1007 | 0.8029668
1008 | 0.798341
1009 | 0.8083091
1010 | 0.8083843
1011 | 0.7902101
1012 | 0.7704891
1013 | 0.7703438
1014 | 0.7768414
1015 | 0.7709619
1016 | 0.763686
1017 | 0.7633358
1018 | 0.7558745
1019 | 0.7527422
1020 | 0.7490565
1021 | 0.7511863
1022 | 0.7426997
1023 | 0.7458105
1024 | 0.7458032
1025 | 0.7409732
1026 | 0.7457286
1027 | 0.7356469
1028 | 0.7300766
1029 | 0.7353743
1030 | 0.7393579
1031 | 0.7357569
1032 | 0.7289096
1033 | 0.7370472
1034 | 0.7375066
1035 | 0.7427059
1036 | 0.7410833
1037 | 0.7432391
1038 | 0.7415968
1039 | 0.7405792
1040 | 0.7366
1041 | 0.7431244
1042 | 0.7508542
1043 | 0.7568594
1044 | 0.76537
1045 | 0.755203
1046 | 0.7469552
1047 | 0.7493674
1048 | 0.7627559
1049 | 0.7688161
1050 | 0.7690499
1051 | 0.7677459
1052 | 0.7768654
1053 | 0.7808474
1054 | 0.7807086
1055 | 0.7843221
1056 | 0.7894349
1057 | 0.7939366
1058 | 0.7899311
1059 | 0.7979988
1060 | 0.8023928
1061 | 0.8054845
1062 | 0.8076112
1063 | 0.8081847
1064 | 0.8117298
1065 | 0.8196923
1066 | 0.8316678
1067 | 0.8229877
1068 | 0.8187445
1069 | 0.8287488
1070 | 0.8270264
1071 | 0.8308758
1072 | 0.8303536
1073 | 0.8252547
1074 | 0.8356455
1075 | 0.8359213
1076 | 0.8356499
1077 | 0.8286091
1078 | 0.8336682
1079 | 0.8306668
1080 | 0.82579
1081 | 0.8295894
1082 | 0.8353572
1083 | 0.8304552
1084 | 0.8274793
1085 | 0.8224541
1086 | 0.8238979
1087 | 0.8240724
1088 | 0.8228129
1089 | 0.8229955
1090 | 0.8208259
1091 | 0.8185785
1092 | 0.8117463
1093 | 0.8057579
1094 | 0.8156527
1095 | 0.820725
1096 | 0.8114102
1097 | 0.8194901
1098 | 0.8303253
1099 | 0.8289129
1100 | 0.83192