## Data
200 | -9.290959e-06
201 | -1.100977e-05
202 | -3.460198e-06
203 | -4.167497e-06
204 | -7.711862e-06
205 | -6.37755e-06
206 | -8.988411e-06
207 | -1.248405e-05
208 | -5.521964e-06
209 | -3.804746e-06
210 | -7.385525e-06
211 | -8.761564e-06
212 | -4.765618e-06
213 | -5.149458e-06
214 | -3.260454e-06
215 | -2.364749e-06
216 | -5.009844e-06
217 | -2.056888e-06
218 | -2.735345e-06
219 | -5.846723e-06
220 | -2.138731e-06
221 | -3.199902e-06
222 | -7.350348e-06
223 | -4.242875e-06
224 | -3.17373e-06
225 | -3.648424e-06
226 | -2.393975e-06
227 | -3.149935e-06
228 | -3.714689e-06
229 | -2.282386e-06
230 | -4.176765e-06
231 | -4.455121e-06
232 | -2.365658e-06
233 | -5.007338e-06
234 | -5.28383e-06
235 | -1.318844e-06
236 | -1.411797e-06
237 | -2.445351e-06
238 | 4.69628e-07
239 | 5.628194e-07
240 | -2.341261e-06
241 | -3.17776e-06
242 | -1.213149e-06
243 | -1.862655e-07
244 | -2.043508e-06
245 | -2.780087e-07
246 | -8.317022e-07
247 | -1.749621e-06
248 | -1.83639e-07
249 | 3.663273e-07
250 | -1.461143e-06
251 | -1.549338e-06
252 | -9.098157e-07
253 | 3.633e-07
254 | 9.072232e-07
255 | -9.064056e-07
256 | -3.07968e-06
257 | -1.900713e-06
258 | 4.522735e-07
259 | 1.807797e-07
260 | 7.231006e-07
261 | -6.328998e-07
262 | -1.808439e-06
263 | 4.520648e-07
264 | 1.085368e-06
265 | -9.947951e-07
266 | -1.628473e-06
267 | -1.720222e-06
268 | -2.175399e-06
269 | -3.446487e-06
270 | -2.99347e-06
271 | -8.164002e-07
272 | -8.169788e-07
273 | 9.075817e-07
274 | -5.446642e-07
275 | -2.906274e-06
276 | -2.815396e-06
277 | 1.998336e-06
278 | 2.271317e-06
279 | -3.632022e-07
280 | -9.085804e-08
281 | -2.726132e-07
282 | 2.726091e-07
283 | 2.543818e-06
284 | 1.817065e-06
285 | -8.174083e-07
286 | -9.086447e-08
287 | 1.090147e-06
288 | -2.724148e-07
289 | -1.180326e-06
290 | 8.173147e-07
291 | 1.361038e-06
292 | 2.994326e-06
293 | 2.721856e-07
294 | -1.088534e-06
295 | 5.441476e-07
296 | 1.359718e-06
297 | -3.623513e-07
298 | -6.347373e-07
299 | -1.813535e-07
300 | 2.717622e-07
301 | 4.165182e-06
302 | 2.535323e-06
303 | 9.960011e-07
304 | 2.716531e-07
305 | 2.353457e-06
306 | 2.351248e-06
307 | 3.888274e-06
308 | 1.628056e-06
309 | 8.136362e-07
310 | 1.446291e-06
311 | 3.254029e-06
312 | 7.225069e-06
313 | 1.24677e-05
314 | 1.913936e-05
315 | 2.798122e-05
316 | 4.622476e-05
317 | 7.625471e-05
318 | 0.0001221072
319 | 0.0001932344
320 | 0.0003064146
321 | 0.000479066
322 | 0.0007219697
323 | 0.001066457
324 | 0.001551179
325 | 0.002217893
326 | 0.003086647
327 | 0.004235303
328 | 0.005716274
329 | 0.007445044
330 | 0.009193969
331 | 0.01066433
332 | 0.01165116
333 | 0.01229539
334 | 0.01302785
335 | 0.01450288
336 | 0.01740996
337 | 0.02286325
338 | 0.03255287
339 | 0.04698419
340 | 0.06291604
341 | 0.07495265
342 | 0.07966501
343 | 0.08000714
344 | 0.081428
345 | 0.08815345
346 | 0.1014411
347 | 0.1201748
348 | 0.141363
349 | 0.1618459
350 | 0.1813565
351 | 0.2039892
352 | 0.232794
353 | 0.2616618
354 | 0.2741712
355 | 0.2552864
356 | 0.2120585
357 | 0.165549
358 | 0.1310508
359 | 0.1118956
360 | 0.1067176
361 | 0.1140331
362 | 0.1345414
363 | 0.1664355
364 | 0.1977453
365 | 0.2054294
366 | 0.179569
367 | 0.1365355
368 | 0.09746612
369 | 0.07199091
370 | 0.05778351
371 | 0.05079023
372 | 0.04883909
373 | 0.05130135
374 | 0.05874302
375 | 0.07401268
376 | 0.1027287
377 | 0.1527549
378 | 0.2264771
379 | 0.3067113
380 | 0.3191643
381 | 0.2711342
382 | 0.2080552
383 | 0.1601358
384 | 0.1340198
385 | 0.1238484
386 | 0.1270228
387 | 0.1445764
388 | 0.1831039
389 | 0.2548064
390 | 0.3663403
391 | 0.4840488
392 | 0.5282214
393 | 0.462655
394 | 0.3427391
395 | 0.2406594
396 | 0.1776544
397 | 0.1433691
398 | 0.1271633
399 | 0.1233503
400 | 0.1296035
401 | 0.1455841
402 | 0.1700393
403 | 0.1960455
404 | 0.208262
405 | 0.1935417
406 | 0.1558764
407 | 0.1134279
408 | 0.07901503
409 | 0.05620441
410 | 0.04167509
411 | 0.03242285
412 | 0.02646906
413 | 0.02253687
414 | 0.01995096
415 | 0.01824533
416 | 0.01719748
417 | 0.01668873
418 | 0.01656652
419 | 0.01674015
420 | 0.01715577
421 | 0.01774245
422 | 0.01837279
423 | 0.01893632
424 | 0.01927884
425 | 0.01931751
426 | 0.01898717
427 | 0.01830457
428 | 0.01735366
429 | 0.01630954
430 | 0.01526981
431 | 0.01428271
432 | 0.01345196
433 | 0.01277746
434 | 0.01225779
435 | 0.01192567
436 | 0.01174153
437 | 0.0117127
438 | 0.01184209
439 | 0.01209367
440 | 0.01245798
441 | 0.01291947
442 | 0.01343939
443 | 0.01397196
444 | 0.01448777
445 | 0.0149122
446 | 0.01518367
447 | 0.01525565
448 | 0.0151233
449 | 0.01481526
450 | 0.01437108
451 | 0.01383119
452 | 0.01326628
453 | 0.01270301
454 | 0.01219305
455 | 0.01176023
456 | 0.01140855
457 | 0.01117461
458 | 0.01105671
459 | 0.01104491
460 | 0.01114898
461 | 0.0113881
462 | 0.01176238
463 | 0.01228959
464 | 0.01300131
465 | 0.01390507
466 | 0.01506576
467 | 0.01652934
468 | 0.01831329
469 | 0.02053244
470 | 0.02326139
471 | 0.02662478
472 | 0.03077258
473 | 0.03597204
474 | 0.04248525
475 | 0.05051598
476 | 0.06054177
477 | 0.07294183
478 | 0.08785632
479 | 0.105888
480 | 0.1269953
481 | 0.1512557
482 | 0.1784047
483 | 0.2088767
484 | 0.2415068
485 | 0.2757023
486 | 0.3113135
487 | 0.3476824
488 | 0.3845998
489 | 0.4230854
490 | 0.4630405
491 | 0.5058855
492 | 0.5509982
493 | 0.598444
494 | 0.6481396
495 | 0.6993385
496 | 0.7492693
497 | 0.7947609
498 | 0.8352599
499 | 0.8676971
500 | 0.8923257
501 | 0.9088222
502 | 0.918218
503 | 0.9232635
504 | 0.9241776
505 | 0.9230832
506 | 0.9217125
507 | 0.9200401
508 | 0.9193966
509 | 0.9197561
510 | 0.9212355
511 | 0.9226221
512 | 0.9232906
513 | 0.9230918
514 | 0.9204254
515 | 0.9140469
516 | 0.904024
517 | 0.888747
518 | 0.8665088
519 | 0.8367075
520 | 0.7981815
521 | 0.750173
522 | 0.6937042
523 | 0.6292968
524 | 0.5583623
525 | 0.4850163
526 | 0.4117967
527 | 0.3434163
528 | 0.2823597
529 | 0.2296113
530 | 0.1851841
531 | 0.14883
532 | 0.1198113
533 | 0.09640341
534 | 0.07756276
535 | 0.0627699
536 | 0.05093067
537 | 0.04163766
538 | 0.0342379
539 | 0.0283227
540 | 0.02360144
541 | 0.0198115
542 | 0.01677039
543 | 0.01425213
544 | 0.01216227
545 | 0.01043284
546 | 0.00899318
547 | 0.007792579
548 | 0.006783062
549 | 0.005940421
550 | 0.005224332
551 | 0.004608421
552 | 0.004088507
553 | 0.003639843
554 | 0.003249492
555 | 0.002908014
556 | 0.002612182
557 | 0.002353595
558 | 0.002127726
559 | 0.001929833
560 | 0.001753585
561 | 0.001594788
562 | 0.001454427
563 | 0.001332121
564 | 0.001222875
565 | 0.001124138
566 | 0.001038298
567 | 0.0009554725
568 | 0.0008824466
569 | 0.0008228419
570 | 0.0007678458
571 | 0.0007165021
572 | 0.0006685689
573 | 0.0006264863
574 | 0.000585919
575 | 0.0005509298
576 | 0.0005209824
577 | 0.0004908371
578 | 0.0004624478
579 | 0.0004385471
580 | 0.0004165389
581 | 0.0003939304
582 | 0.0003755217
583 | 0.0003619842
584 | 0.0003468119
585 | 0.0003311359
586 | 0.0003179238
587 | 0.0003061648
588 | 0.0002929178
589 | 0.0002825919
590 | 0.0002766026
591 | 0.0002680951
592 | 0.0002588705
593 | 0.0002524871
594 | 0.0002474748
595 | 0.0002435334
596 | 0.0002373928
597 | 0.0002334465
598 | 0.0002291891
599 | 0.0002246293
600 | 0.0002223872
601 | 0.0002206794
602 | 0.0002186129
603 | 0.0002181592
604 | 0.0002165306
605 | 0.0002141417
606 | 0.0002157316
607 | 0.0002175439
608 | 0.0002164356
609 | 0.0002168815
610 | 0.000219818
611 | 0.0002221883
612 | 0.0002246197
613 | 0.0002274956
614 | 0.0002306182
615 | 0.0002349785
616 | 0.0002407205
617 | 0.0002439579
618 | 0.0002489136
619 | 0.0002574533
620 | 0.0002650226
621 | 0.0002715846
622 | 0.0002803271
623 | 0.0002914836
624 | 0.0003005985
625 | 0.0003139264
626 | 0.0003267287
627 | 0.0003367618
628 | 0.0003519108
629 | 0.0003713956
630 | 0.000390191
631 | 0.0004107068
632 | 0.0004333316
633 | 0.0004596135
634 | 0.0004852824
635 | 0.0005165671
636 | 0.0005517334
637 | 0.000587553
638 | 0.0006283437
639 | 0.0006748721
640 | 0.0007255668
641 | 0.000784102
642 | 0.0008490141
643 | 0.0009220551
644 | 0.001004553
645 | 0.001098339
646 | 0.001204163
647 | 0.001327034
648 | 0.001465907
649 | 0.00162102
650 | 0.001804537
651 | 0.002008372
652 | 0.002246634
653 | 0.002525876
654 | 0.002850662
655 | 0.003230481
656 | 0.003683337
657 | 0.004211843
658 | 0.004840268
659 | 0.005570549
660 | 0.006430495
661 | 0.007447809
662 | 0.00865802
663 | 0.01005912
664 | 0.01169524
665 | 0.01359987
666 | 0.01576966
667 | 0.01811185
668 | 0.02063335
669 | 0.02313364
670 | 0.02552327
671 | 0.02764905
672 | 0.02933162
673 | 0.03055892
674 | 0.03121852
675 | 0.03132973
676 | 0.03101142
677 | 0.03037741
678 | 0.02952261
679 | 0.02855337
680 | 0.02757385
681 | 0.0266264
682 | 0.02573517
683 | 0.02495085
684 | 0.02425306
685 | 0.02369334
686 | 0.02322651
687 | 0.02287352
688 | 0.02264218
689 | 0.0224992
690 | 0.02250511
691 | 0.0225863
692 | 0.02279608
693 | 0.02312872
694 | 0.02355995
695 | 0.02413394
696 | 0.02481717
697 | 0.02565687
698 | 0.02668417
699 | 0.02782278
700 | 0.02919323
701 | 0.03071482
702 | 0.03252829
703 | 0.03461567
704 | 0.037008
705 | 0.03978255
706 | 0.04305344
707 | 0.04676739
708 | 0.05110224
709 | 0.05602594
710 | 0.06180468
711 | 0.0686158
712 | 0.07661745
713 | 0.08606831
714 | 0.09714878
715 | 0.1104811
716 | 0.1265749
717 | 0.1453515
718 | 0.1678659
719 | 0.1935693
720 | 0.223395
721 | 0.2563838
722 | 0.2925198
723 | 0.3298143
724 | 0.3648722
725 | 0.3950716
726 | 0.4161351
727 | 0.4255718
728 | 0.4226317
729 | 0.4098021
730 | 0.3891472
731 | 0.3641103
732 | 0.3369828
733 | 0.310441
734 | 0.2854968
735 | 0.2618676
736 | 0.2413012
737 | 0.2234151
738 | 0.2077378
739 | 0.1945995
740 | 0.1829476
741 | 0.1730212
742 | 0.1648348
743 | 0.1578953
744 | 0.1517565
745 | 0.146837
746 | 0.1427732
747 | 0.1393634
748 | 0.1368949
749 | 0.135167
750 | 0.1342826
751 | 0.133691
752 | 0.1336259
753 | 0.1343473
754 | 0.135656
755 | 0.1375385
756 | 0.1400911
757 | 0.1433343
758 | 0.147071
759 | 0.1514634
760 | 0.1568533
761 | 0.1628277
762 | 0.1700249
763 | 0.1783381
764 | 0.1875638
765 | 0.1985011
766 | 0.2108602
767 | 0.2250624
768 | 0.2408962
769 | 0.2589973
770 | 0.2795452
771 | 0.3027456
772 | 0.3298967
773 | 0.3596821
774 | 0.3940709
775 | 0.4338451
776 | 0.4784108
777 | 0.5273666
778 | 0.5814442
779 | 0.638294
780 | 0.7001386
781 | 0.7583122
782 | 0.8164245
783 | 0.8679393
784 | 0.9083805
785 | 0.9341254
786 | 0.9437538
787 | 0.9339585
788 | 0.907115
789 | 0.8688692
790 | 0.8235623
791 | 0.7697836
792 | 0.7141201
793 | 0.6595225
794 | 0.6073989
795 | 0.5580398
796 | 0.5131263
797 | 0.4726605
798 | 0.435974
799 | 0.4040633
800 | 0.375942
801 | 0.3506847
802 | 0.3278327
803 | 0.3075627
804 | 0.2897459
805 | 0.2738315
806 | 0.2592131
807 | 0.2465329
808 | 0.2354657
809 | 0.2258938
810 | 0.2169892
811 | 0.2090861
812 | 0.2022741
813 | 0.1961178
814 | 0.1905378
815 | 0.1854528
816 | 0.1813235
817 | 0.1776038
818 | 0.1746489
819 | 0.1718332
820 | 0.1696047
821 | 0.1677883
822 | 0.1661691
823 | 0.1649994
824 | 0.1642176
825 | 0.1639151
826 | 0.1638724
827 | 0.16403
828 | 0.1645084
829 | 0.1656037
830 | 0.1666897
831 | 0.1680804
832 | 0.1698312
833 | 0.1719438
834 | 0.1743236
835 | 0.1770102
836 | 0.1799776
837 | 0.1835174
838 | 0.1877059
839 | 0.1918323
840 | 0.1962553
841 | 0.2012055
842 | 0.2067637
843 | 0.2127468
844 | 0.2191094
845 | 0.2261003
846 | 0.2330977
847 | 0.2414988
848 | 0.2503848
849 | 0.2594728
850 | 0.269564
851 | 0.2796169
852 | 0.2907219
853 | 0.3034389
854 | 0.3163055
855 | 0.3296495
856 | 0.3440319
857 | 0.359723
858 | 0.3754712
859 | 0.3928331
860 | 0.411674
861 | 0.4328087
862 | 0.4544721
863 | 0.4780398
864 | 0.5012752
865 | 0.5233944
866 | 0.5434912
867 | 0.5680608
868 | 0.5918361
869 | 0.6177759
870 | 0.644469
871 | 0.6659935
872 | 0.6923249
873 | 0.7159275
874 | 0.7389464
875 | 0.7564422
876 | 0.7794103
877 | 0.7983199
878 | 0.8169453
879 | 0.8273708
880 | 0.8372844
881 | 0.8474499
882 | 0.856757
883 | 0.8666896
884 | 0.8758825
885 | 0.8727831
886 | 0.8645408
887 | 0.8633601
888 | 0.8668654
889 | 0.8785591
890 | 0.8811125
891 | 0.8639114
892 | 0.8464503
893 | 0.8342717
894 | 0.8241466
895 | 0.824415
896 | 0.8220879
897 | 0.8117384
898 | 0.8060999
899 | 0.8050174
900 | 0.804106
901 | 0.791004
902 | 0.7795997
903 | 0.7749249
904 | 0.7705528
905 | 0.7637698
906 | 0.7550545
907 | 0.7487046
908 | 0.7510611
909 | 0.7616328
910 | 0.7656475
911 | 0.7554523
912 | 0.74568
913 | 0.7466984
914 | 0.7507131
915 | 0.75346
916 | 0.7553894
917 | 0.7549015
918 | 0.7544687
919 | 0.7564971
920 | 0.762598
921 | 0.7712824
922 | 0.7794769
923 | 0.7812505
924 | 0.7841927
925 | 0.7893684
926 | 0.7940668
927 | 0.8005495
928 | 0.8074617
929 | 0.8191418
930 | 0.8257691
931 | 0.8285552
932 | 0.8336571
933 | 0.8420689
934 | 0.8493999
935 | 0.8556346
936 | 0.8652928
937 | 0.8757284
938 | 0.8819504
939 | 0.8789982
940 | 0.8872314
941 | 0.8946247
942 | 0.8958673
943 | 0.902931
944 | 0.9072663
945 | 0.9131516
946 | 0.9130809
947 | 0.9152595
948 | 0.9190696
949 | 0.9178365
950 | 0.9152524
951 | 0.916669
952 | 0.9079919
953 | 0.9059703
954 | 0.9036305
955 | 0.8971754
956 | 0.8945625
957 | 0.8951913
958 | 0.9034397
959 | 0.8940589
960 | 0.8695576
961 | 0.8505795
962 | 0.8433861
963 | 0.8425628
964 | 0.8362073
965 | 0.8240628
966 | 0.8208427
967 | 0.8139977
968 | 0.7990172
969 | 0.7835646
970 | 0.7736621
971 | 0.7696612
972 | 0.7683836
973 | 0.7682575
974 | 0.7555528
975 | 0.7394544
976 | 0.7277513
977 | 0.7173489
978 | 0.7068983
979 | 0.7013112
980 | 0.6941891
981 | 0.6866664
982 | 0.6820373
983 | 0.6782957
984 | 0.6642793
985 | 0.6600327
986 | 0.6582034
987 | 0.6491991
988 | 0.643628
989 | 0.6395743
990 | 0.6355174
991 | 0.6265081
992 | 0.619351
993 | 0.6199459
994 | 0.6146033
995 | 0.6090006
996 | 0.6091233
997 | 0.6124882
998 | 0.6053215
999 | 0.5992562
1000 | 0.6006013
1001 | 0.5985727
1002 | 0.5962287
1003 | 0.5948987
1004 | 0.5935062
1005 | 0.5961642
1006 | 0.5983552
1007 | 0.602138
1008 | 0.6027678
1009 | 0.6174335
1010 | 0.6078504
1011 | 0.5994902
1012 | 0.592635
1013 | 0.6032615
1014 | 0.6090923
1015 | 0.6110314
1016 | 0.6146282
1017 | 0.6226804
1018 | 0.6302824
1019 | 0.6306903
1020 | 0.6313657
1021 | 0.6346171
1022 | 0.6408116
1023 | 0.6486515
1024 | 0.6563811
1025 | 0.6610891
1026 | 0.6689178
1027 | 0.6709269
1028 | 0.6770139
1029 | 0.6881268
1030 | 0.6958894
1031 | 0.6956685
1032 | 0.7090465
1033 | 0.7171395
1034 | 0.7220372
1035 | 0.7368391
1036 | 0.7435486
1037 | 0.7464842
1038 | 0.7664357
1039 | 0.7689496
1040 | 0.7816977
1041 | 0.7890863
1042 | 0.8005226
1043 | 0.8117789
1044 | 0.8122426
1045 | 0.8103809
1046 | 0.8089319
1047 | 0.83208
1048 | 0.8525909
1049 | 0.8600347
1050 | 0.8729559
1051 | 0.8772899
1052 | 0.8764106
1053 | 0.8903438
1054 | 0.8988687
1055 | 0.9020514
1056 | 0.9053649
1057 | 0.9154674
1058 | 0.9311965
1059 | 0.9353251
1060 | 0.9351149
1061 | 0.9457184
1062 | 0.9363568
1063 | 0.9439378
1064 | 0.9471958
1065 | 0.9516286
1066 | 0.9505121
1067 | 0.9510715
1068 | 0.9440229
1069 | 0.952091
1070 | 0.9551786
1071 | 0.9415922
1072 | 0.9430728
1073 | 0.9322288
1074 | 0.9334001
1075 | 0.9334716
1076 | 0.9385787
1077 | 0.9296052
1078 | 0.9223322
1079 | 0.915229
1080 | 0.9155656
1081 | 0.9074914
1082 | 0.9033871
1083 | 0.8932357
1084 | 0.8941875
1085 | 0.8794196
1086 | 0.8776923
1087 | 0.8737205
1088 | 0.8593277
1089 | 0.8510967
1090 | 0.8479241
1091 | 0.8445898
1092 | 0.8290513
1093 | 0.8284644
1094 | 0.8187534
1095 | 0.8177178
1096 | 0.8172377
1097 | 0.8162932
1098 | 0.8339725
1099 | 0.8291118
1100 | 0.839847