## Data
200 | -1.123391e-05
201 | -8.568798e-06
202 | -9.367216e-06
203 | -5.688783e-06
204 | -5.682107e-06
205 | -1.032681e-05
206 | -8.675637e-06
207 | -3.723177e-06
208 | -5.219385e-06
209 | 1.201041e-06
210 | 1.99608e-06
211 | -3.881225e-06
212 | -2.977129e-06
213 | -7.52027e-06
214 | -9.280277e-06
215 | -4.726194e-06
216 | -6.187945e-06
217 | -6.564843e-06
218 | -3.223632e-06
219 | -5.749019e-06
220 | -7.387464e-06
221 | -4.749426e-06
222 | -2.996927e-06
223 | -6.748769e-06
224 | -6.346509e-06
225 | -2.973454e-06
226 | -6.603013e-06
227 | -5.347019e-06
228 | -3.905959e-06
229 | -5.989052e-06
230 | -2.65646e-06
231 | -1.610624e-06
232 | -3.404612e-06
233 | -3.58801e-06
234 | -2.546858e-06
235 | -3.296544e-06
236 | -1.881497e-06
237 | 3.759473e-07
238 | -2.345982e-06
239 | -2.342966e-06
240 | -1.216957e-06
241 | -1.401e-06
242 | 9.324778e-08
243 | -1.210126e-06
244 | -4.922203e-06
245 | -4.354002e-06
246 | -1.662178e-06
247 | -1.840299e-06
248 | -6.420803e-07
249 | -1.830616e-06
250 | -3.104521e-06
251 | -1.366609e-06
252 | -3.183451e-06
253 | -2.088588e-06
254 | -2.086533e-06
255 | -3.896638e-06
256 | -1.44784e-06
257 | -2.260679e-06
258 | -3.254233e-06
259 | -1.535483e-06
260 | -1.444868e-06
261 | -9.034865e-08
262 | 5.419978e-07
263 | -2.440542e-06
264 | -2.261121e-06
265 | -9.040123e-08
266 | -1.899701e-06
267 | -8.148607e-07
268 | -5.436224e-07
269 | -3.172726e-06
270 | -3.263597e-06
271 | -1.541826e-06
272 | 2.087132e-06
273 | -9.076864e-08
274 | 0
275 | -2.72458e-07
276 | -3.087586e-06
277 | 9.989867e-07
278 | 1.543987e-06
279 | -2.44969e-06
280 | 0
281 | 1.453716e-06
282 | -1.271953e-06
283 | 1.634721e-06
284 | 9.082495e-07
285 | -9.986169e-07
286 | 1.08974e-06
287 | 9.080905e-07
288 | -9.077259e-08
289 | 1.996764e-06
290 | 2.450103e-06
291 | 3.626967e-07
292 | -4.53585e-07
293 | -1.723163e-06
294 | 2.720403e-07
295 | 3.355091e-06
296 | 8.158763e-07
297 | -1.901676e-06
298 | -1.096118e-05
299 | -4.61969e-06
300 | 1.357998e-06
301 | 9.957874e-07
302 | 1.086959e-06
303 | -9.049497e-08
304 | 5.427983e-07
305 | -2.624684e-06
306 | -1.265714e-06
307 | -1.536938e-06
308 | 2.079369e-06
309 | -4.518188e-07
310 | 2.709904e-06
311 | 4.787963e-06
312 | 9.029582e-07
313 | 4.243786e-06
314 | 3.250514e-06
315 | 6.858818e-06
316 | 1.542356e-05
317 | 1.59582e-05
318 | 2.21761e-05
319 | 3.841284e-05
320 | 5.861225e-05
321 | 9.08365e-05
322 | 0.0001371469
323 | 0.0002256241
324 | 0.0003629566
325 | 0.0005439284
326 | 0.0008182395
327 | 0.0011666
328 | 0.001566238
329 | 0.001990252
330 | 0.002344423
331 | 0.002581875
332 | 0.002708827
333 | 0.002766379
334 | 0.002843019
335 | 0.003010093
336 | 0.003269096
337 | 0.003597335
338 | 0.003915989
339 | 0.004139655
340 | 0.004249058
341 | 0.004291888
342 | 0.00435848
343 | 0.004543889
344 | 0.005001851
345 | 0.005881533
346 | 0.007431934
347 | 0.01005841
348 | 0.01451899
349 | 0.02168124
350 | 0.03213966
351 | 0.04569133
352 | 0.060573
353 | 0.07602159
354 | 0.09317724
355 | 0.1155466
356 | 0.1494409
357 | 0.1970728
358 | 0.2498327
359 | 0.2868277
360 | 0.293351
361 | 0.2760768
362 | 0.2564146
363 | 0.251033
364 | 0.2685677
365 | 0.3137637
366 | 0.3851773
367 | 0.4517427
368 | 0.465882
369 | 0.409085
370 | 0.3183132
371 | 0.2374793
372 | 0.1847526
373 | 0.1552524
374 | 0.1429596
375 | 0.1450271
376 | 0.161512
377 | 0.1971031
378 | 0.2600462
379 | 0.3694836
380 | 0.4667043
381 | 0.5060075
382 | 0.4652327
383 | 0.3806942
384 | 0.3056759
385 | 0.2613803
386 | 0.2483568
387 | 0.2660706
388 | 0.3122837
389 | 0.3602577
390 | 0.3554135
391 | 0.2754653
392 | 0.1733405
393 | 0.09438875
394 | 0.05214086
395 | 0.03092778
396 | 0.01986892
397 | 0.01368185
398 | 0.009988794
399 | 0.007665491
400 | 0.006165934
401 | 0.005128941
402 | 0.004423866
403 | 0.003925042
404 | 0.003576241
405 | 0.003340428
406 | 0.003195644
407 | 0.003119908
408 | 0.003109271
409 | 0.003165374
410 | 0.003272926
411 | 0.0034395
412 | 0.003664953
413 | 0.00392651
414 | 0.004239684
415 | 0.004584275
416 | 0.004932363
417 | 0.005246489
418 | 0.005500551
419 | 0.005631902
420 | 0.005645108
421 | 0.005533735
422 | 0.005331754
423 | 0.005058112
424 | 0.004755937
425 | 0.004473081
426 | 0.004188129
427 | 0.003946331
428 | 0.003736224
429 | 0.003560139
430 | 0.003426577
431 | 0.003329792
432 | 0.003261283
433 | 0.00321713
434 | 0.003200179
435 | 0.003212388
436 | 0.003237157
437 | 0.003281465
438 | 0.003351632
439 | 0.003430707
440 | 0.003523546
441 | 0.003630142
442 | 0.003745919
443 | 0.003877245
444 | 0.004022197
445 | 0.004172185
446 | 0.004341112
447 | 0.004512963
448 | 0.00469415
449 | 0.004894674
450 | 0.005117225
451 | 0.005360804
452 | 0.005639599
453 | 0.005954805
454 | 0.006301217
455 | 0.006708694
456 | 0.007184589
457 | 0.007732378
458 | 0.008370133
459 | 0.009116098
460 | 0.00998115
461 | 0.01102825
462 | 0.01226783
463 | 0.0137462
464 | 0.01555765
465 | 0.01775787
466 | 0.02047062
467 | 0.02379982
468 | 0.02789728
469 | 0.03303978
470 | 0.0394891
471 | 0.04760716
472 | 0.05786693
473 | 0.07143927
474 | 0.0889267
475 | 0.1117497
476 | 0.1419432
477 | 0.1807447
478 | 0.2303481
479 | 0.2937015
480 | 0.3701368
481 | 0.4600202
482 | 0.5590854
483 | 0.6622835
484 | 0.7607288
485 | 0.8446851
486 | 0.9077905
487 | 0.9500496
488 | 0.9731011
489 | 0.9842501
490 | 0.9876873
491 | 0.9863372
492 | 0.9854499
493 | 0.9843016
494 | 0.983757
495 | 0.9839208
496 | 0.9851776
497 | 0.9859928
498 | 0.9878916
499 | 0.9885929
500 | 0.9878152
501 | 0.9877861
502 | 0.986383
503 | 0.9830924
504 | 0.9794775
505 | 0.9763714
506 | 0.9727332
507 | 0.969592
508 | 0.9671993
509 | 0.9640669
510 | 0.9623811
511 | 0.9614846
512 | 0.960344
513 | 0.9609361
514 | 0.9615129
515 | 0.961601
516 | 0.962504
517 | 0.9638212
518 | 0.9646201
519 | 0.9659927
520 | 0.9668031
521 | 0.9667513
522 | 0.9672758
523 | 0.9672467
524 | 0.9670503
525 | 0.9673433
526 | 0.9668169
527 | 0.9657587
528 | 0.9655089
529 | 0.9654936
530 | 0.9654683
531 | 0.9659477
532 | 0.966835
533 | 0.9669505
534 | 0.9682478
535 | 0.970087
536 | 0.971281
537 | 0.9732665
538 | 0.9746783
539 | 0.9762754
540 | 0.9785421
541 | 0.9805942
542 | 0.9826998
543 | 0.9845133
544 | 0.9860708
545 | 0.9877662
546 | 0.9888772
547 | 0.9900757
548 | 0.9914929
549 | 0.9924432
550 | 0.9926319
551 | 0.9925825
552 | 0.9929876
553 | 0.993681
554 | 0.993855
555 | 0.9937044
556 | 0.9938908
557 | 0.9932859
558 | 0.9932648
559 | 0.9937063
560 | 0.9938089
561 | 0.9939563
562 | 0.9940016
563 | 0.9941646
564 | 0.9945949
565 | 0.9937983
566 | 0.9920719
567 | 0.9886039
568 | 0.9823738
569 | 0.9729568
570 | 0.9577714
571 | 0.9362448
572 | 0.9075007
573 | 0.869453
574 | 0.8224935
575 | 0.7665314
576 | 0.7030579
577 | 0.6355305
578 | 0.5656173
579 | 0.4967441
580 | 0.4312667
581 | 0.3704068
582 | 0.3158202
583 | 0.2674957
584 | 0.2258388
585 | 0.1903354
586 | 0.1601786
587 | 0.1349522
588 | 0.1140387
589 | 0.09670938
590 | 0.08214421
591 | 0.0700536
592 | 0.06001621
593 | 0.05154243
594 | 0.04443317
595 | 0.03846924
596 | 0.03341068
597 | 0.02914491
598 | 0.02554511
599 | 0.02248243
600 | 0.01987457
601 | 0.0176498
602 | 0.01571296
603 | 0.01404057
604 | 0.01258718
605 | 0.01132244
606 | 0.01021273
607 | 0.009243139
608 | 0.008389984
609 | 0.007645352
610 | 0.006989268
611 | 0.006413172
612 | 0.005902464
613 | 0.005445965
614 | 0.005037714
615 | 0.004669397
616 | 0.004338679
617 | 0.004039287
618 | 0.003771585
619 | 0.003533953
620 | 0.003316469
621 | 0.003124899
622 | 0.002948425
623 | 0.002788693
624 | 0.002643276
625 | 0.002510191
626 | 0.002388971
627 | 0.002279467
628 | 0.00218003
629 | 0.002089099
630 | 0.002001668
631 | 0.001924699
632 | 0.001856153
633 | 0.001791324
634 | 0.001732375
635 | 0.001680941
636 | 0.001632853
637 | 0.001584162
638 | 0.001543657
639 | 0.001505618
640 | 0.001471319
641 | 0.001439977
642 | 0.001414495
643 | 0.00139224
644 | 0.001369014
645 | 0.00134725
646 | 0.001332052
647 | 0.001317207
648 | 0.001296432
649 | 0.00129415
650 | 0.001286979
651 | 0.001278749
652 | 0.001276158
653 | 0.001278281
654 | 0.001277662
655 | 0.001278328
656 | 0.001282989
657 | 0.001290305
658 | 0.001298855
659 | 0.001308105
660 | 0.001320581
661 | 0.00133544
662 | 0.001349713
663 | 0.00136978
664 | 0.001390608
665 | 0.001410707
666 | 0.001438725
667 | 0.001469907
668 | 0.001501289
669 | 0.001540094
670 | 0.001577341
671 | 0.001610536
672 | 0.001655687
673 | 0.001709347
674 | 0.001760337
675 | 0.001822617
676 | 0.001885137
677 | 0.001950945
678 | 0.002023736
679 | 0.002103669
680 | 0.002190789
681 | 0.002287059
682 | 0.002387672
683 | 0.002496498
684 | 0.002615918
685 | 0.002751957
686 | 0.002897782
687 | 0.003054756
688 | 0.003225686
689 | 0.003410441
690 | 0.003621377
691 | 0.003836968
692 | 0.004088132
693 | 0.004361964
694 | 0.004664422
695 | 0.005007419
696 | 0.005376786
697 | 0.005794264
698 | 0.006257809
699 | 0.006766684
700 | 0.007343405
701 | 0.007979115
702 | 0.008701968
703 | 0.009523151
704 | 0.01044777
705 | 0.01150469
706 | 0.0127222
707 | 0.01407795
708 | 0.0156736
709 | 0.01745882
710 | 0.01951324
711 | 0.02190654
712 | 0.02464748
713 | 0.02788907
714 | 0.03158418
715 | 0.03599326
716 | 0.04116538
717 | 0.04715283
718 | 0.05405497
719 | 0.06181001
720 | 0.07081697
721 | 0.08060509
722 | 0.09135102
723 | 0.1026605
724 | 0.1138843
725 | 0.1247844
726 | 0.1342139
727 | 0.1415063
728 | 0.1461346
729 | 0.1477188
730 | 0.146564
731 | 0.1431982
732 | 0.1382305
733 | 0.1317897
734 | 0.1250957
735 | 0.1179281
736 | 0.1111168
737 | 0.1045121
738 | 0.09862145
739 | 0.09321029
740 | 0.088341
741 | 0.083775
742 | 0.07995448
743 | 0.07647486
744 | 0.07348406
745 | 0.07069235
746 | 0.06845628
747 | 0.06638548
748 | 0.06465191
749 | 0.06312808
750 | 0.06202075
751 | 0.0609623
752 | 0.06026023
753 | 0.05967987
754 | 0.05929167
755 | 0.05891049
756 | 0.05895027
757 | 0.05907445
758 | 0.05930109
759 | 0.05976135
760 | 0.06032664
761 | 0.06096116
762 | 0.06193892
763 | 0.06299412
764 | 0.06415134
765 | 0.06569656
766 | 0.06728292
767 | 0.0690608
768 | 0.07108366
769 | 0.07334615
770 | 0.07582365
771 | 0.07849982
772 | 0.08155014
773 | 0.08482148
774 | 0.08850111
775 | 0.09266131
776 | 0.09703267
777 | 0.1019432
778 | 0.1071899
779 | 0.1131006
780 | 0.1193623
781 | 0.1262787
782 | 0.1340955
783 | 0.1424565
784 | 0.1516849
785 | 0.1620164
786 | 0.1734015
787 | 0.185773
788 | 0.1993127
789 | 0.2140893
790 | 0.230058
791 | 0.247825
792 | 0.2673764
793 | 0.2884347
794 | 0.3114023
795 | 0.3369018
796 | 0.3636477
797 | 0.3926606
798 | 0.4231626
799 | 0.4555388
800 | 0.4874074
801 | 0.5213848
802 | 0.5555698
803 | 0.5898504
804 | 0.6227788
805 | 0.6541833
806 | 0.6827136
807 | 0.7063776
808 | 0.727515
809 | 0.7442967
810 | 0.7559941
811 | 0.762199
812 | 0.7654296
813 | 0.7640712
814 | 0.7583045
815 | 0.7501621
816 | 0.7396929
817 | 0.7262509
818 | 0.7115809
819 | 0.6986051
820 | 0.6825197
821 | 0.668256
822 | 0.6531691
823 | 0.6391653
824 | 0.6253133
825 | 0.6129928
826 | 0.6000859
827 | 0.5886577
828 | 0.5782551
829 | 0.5687879
830 | 0.5609698
831 | 0.5537836
832 | 0.5470765
833 | 0.5420213
834 | 0.5372062
835 | 0.5340986
836 | 0.531299
837 | 0.5303475
838 | 0.5293003
839 | 0.5293821
840 | 0.530028
841 | 0.5326909
842 | 0.5352231
843 | 0.5380206
844 | 0.5422943
845 | 0.5471013
846 | 0.5534119
847 | 0.5601779
848 | 0.5672162
849 | 0.5759962
850 | 0.5834913
851 | 0.5923706
852 | 0.602906
853 | 0.6128861
854 | 0.6235726
855 | 0.6359032
856 | 0.6483833
857 | 0.6607547
858 | 0.6740214
859 | 0.6875314
860 | 0.6980903
861 | 0.7008077
862 | 0.7133713
863 | 0.7305613
864 | 0.7456723
865 | 0.7568173
866 | 0.7687097
867 | 0.7796465
868 | 0.7850569
869 | 0.7943931
870 | 0.8046902
871 | 0.8137982
872 | 0.818859
873 | 0.8270969
874 | 0.8304735
875 | 0.8300421
876 | 0.83197
877 | 0.8268004
878 | 0.8250269
879 | 0.8207725
880 | 0.8124316
881 | 0.8016042
882 | 0.7967468
883 | 0.7878632
884 | 0.775849
885 | 0.7683552
886 | 0.7576069
887 | 0.7493894
888 | 0.734216
889 | 0.7221986
890 | 0.7136239
891 | 0.6906307
892 | 0.6703999
893 | 0.6545647
894 | 0.6416553
895 | 0.6380519
896 | 0.6274003
897 | 0.6138216
898 | 0.6014381
899 | 0.5875499
900 | 0.5771861
901 | 0.5646213
902 | 0.5549676
903 | 0.5459066
904 | 0.5335839
905 | 0.5271667
906 | 0.5208633
907 | 0.5138074
908 | 0.5024211
909 | 0.4931967
910 | 0.4880523
911 | 0.478996
912 | 0.4711294
913 | 0.4663372
914 | 0.4648655
915 | 0.4655269
916 | 0.4662455
917 | 0.4593683
918 | 0.4510161
919 | 0.4490502
920 | 0.4466295
921 | 0.4441134
922 | 0.4427822
923 | 0.4415972
924 | 0.4397762
925 | 0.4389279
926 | 0.4371079
927 | 0.4377911
928 | 0.4415054
929 | 0.4402213
930 | 0.43733
931 | 0.4367908
932 | 0.4416832
933 | 0.4454857
934 | 0.4472772
935 | 0.4481514
936 | 0.4518596
937 | 0.4573949
938 | 0.457098
939 | 0.4578244
940 | 0.4630601
941 | 0.4705123
942 | 0.4731438
943 | 0.4785612
944 | 0.484138
945 | 0.4857419
946 | 0.4928957
947 | 0.4995553
948 | 0.5056975
949 | 0.5140352
950 | 0.5189349
951 | 0.5246174
952 | 0.5330986
953 | 0.5418606
954 | 0.5496016
955 | 0.5579801
956 | 0.5708418
957 | 0.5841262
958 | 0.5942406
959 | 0.5991058
960 | 0.5975023
961 | 0.6006216
962 | 0.6112158
963 | 0.6245677
964 | 0.6344926
965 | 0.6482474
966 | 0.6595874
967 | 0.6677505
968 | 0.6783732
969 | 0.6852332
970 | 0.6903387
971 | 0.6993325
972 | 0.7077711
973 | 0.7155868
974 | 0.7267827
975 | 0.7426657
976 | 0.753002
977 | 0.7579973
978 | 0.7557888
979 | 0.7648457
980 | 0.7754037
981 | 0.7803167
982 | 0.7783189
983 | 0.7826487
984 | 0.7894918
985 | 0.7974053
986 | 0.7965789
987 | 0.7954273
988 | 0.7968351
989 | 0.7948638
990 | 0.796567
991 | 0.7967966
992 | 0.7966021
993 | 0.7928361
994 | 0.797218
995 | 0.7945065
996 | 0.7934413
997 | 0.7926636
998 | 0.7834426
999 | 0.7783402
1000 | 0.7740124
1001 | 0.7745799
1002 | 0.7722973
1003 | 0.7667241
1004 | 0.7599972
1005 | 0.7559682
1006 | 0.7541177
1007 | 0.7491539
1008 | 0.7455462
1009 | 0.740589
1010 | 0.7302454
1011 | 0.7118563
1012 | 0.7003913
1013 | 0.702871
1014 | 0.7074003
1015 | 0.6967998
1016 | 0.6870391
1017 | 0.6843371
1018 | 0.6803488
1019 | 0.676995
1020 | 0.6737596
1021 | 0.6736278
1022 | 0.6658182
1023 | 0.6634734
1024 | 0.6534397
1025 | 0.6493368
1026 | 0.6500869
1027 | 0.6448797
1028 | 0.6394783
1029 | 0.6328515
1030 | 0.6308709
1031 | 0.6226518
1032 | 0.6223722
1033 | 0.6238972
1034 | 0.6232973
1035 | 0.6232744
1036 | 0.6189506
1037 | 0.6210377
1038 | 0.61484
1039 | 0.6171082
1040 | 0.6147301
1041 | 0.6124715
1042 | 0.6158856
1043 | 0.6157455
1044 | 0.6119807
1045 | 0.6038986
1046 | 0.6014245
1047 | 0.604718
1048 | 0.6074983
1049 | 0.6062046
1050 | 0.6144642
1051 | 0.6146771
1052 | 0.6088413
1053 | 0.6113213
1054 | 0.6201448
1055 | 0.6233379
1056 | 0.6219078
1057 | 0.6197748
1058 | 0.6240062
1059 | 0.6215219
1060 | 0.627705
1061 | 0.6325022
1062 | 0.6354537
1063 | 0.6373028
1064 | 0.6384332
1065 | 0.644172
1066 | 0.6476898
1067 | 0.6455785
1068 | 0.6466313
1069 | 0.6592304
1070 | 0.6643884
1071 | 0.6604524
1072 | 0.6659089
1073 | 0.6741258
1074 | 0.6759341
1075 | 0.6781216
1076 | 0.6812183
1077 | 0.6828356
1078 | 0.6940671
1079 | 0.6992172
1080 | 0.7045515
1081 | 0.6987929
1082 | 0.708472
1083 | 0.7205145
1084 | 0.722559
1085 | 0.7301531
1086 | 0.7284462
1087 | 0.7329363
1088 | 0.7447336
1089 | 0.7501276
1090 | 0.7453265
1091 | 0.757965
1092 | 0.7610183
1093 | 0.7695544
1094 | 0.7778268
1095 | 0.783999
1096 | 0.7885213
1097 | 0.7974477
1098 | 0.8030894
1099 | 0.8345274
1100 | 0.852024