## Data
200 | 2.889502e-05
201 | 2.541557e-05
202 | 2.365448e-05
203 | 2.270612e-05
204 | 2.3554e-05
205 | 1.924976e-05
206 | 9.198509e-06
207 | 1.138275e-05
208 | 1.436285e-05
209 | 4.908137e-06
210 | 3.097295e-06
211 | 2.888402e-06
212 | 2.185914e-06
213 | 2.67626e-06
214 | 6.719092e-06
215 | 4.831011e-06
216 | -2.949717e-06
217 | -9.809678e-08
218 | 5.480772e-06
219 | 2.244305e-06
220 | -1.849427e-06
221 | -2.039502e-06
222 | -5.905543e-06
223 | -9.173905e-06
224 | -2.409195e-06
225 | 7.685844e-07
226 | -1.819851e-06
227 | -2.677315e-06
228 | -9.544755e-08
229 | 4.761701e-06
230 | 3.424472e-06
231 | -1.2344e-06
232 | -1.420855e-06
233 | -2.838273e-07
234 | -1.984342e-06
235 | -3.490912e-06
236 | 1.131421e-06
237 | 1.600894e-06
238 | -4.041798e-06
239 | -5.2582e-06
240 | -2.811945e-07
241 | 8.420869e-07
242 | -8.406751e-07
243 | 1.771303e-06
244 | 1.674273e-06
245 | -9.276204e-07
246 | -3.698805e-07
247 | 1.290765e-06
248 | 2.114059e-06
249 | 2.748997e-06
250 | 1.28028e-06
251 | -1.186359e-06
252 | -3.734602e-06
253 | -1.000699e-06
254 | 1.817211e-06
255 | 1.905946e-06
256 | 4.351545e-06
257 | 4.800223e-06
258 | 3.620945e-07
259 | -1.266937e-06
260 | -7.238189e-07
261 | 2.987193e-06
262 | 5.430746e-07
263 | -1.629115e-06
264 | -1.087003e-06
265 | -2.899055e-06
266 | -2.175649e-06
267 | -9.073535e-08
268 | 2.631285e-06
269 | 1.361707e-06
270 | 4.541101e-07
271 | -9.085669e-08
272 | 1.453911e-06
273 | -1.272484e-06
274 | -3.63865e-07
275 | -1.637564e-06
276 | -4.547975e-06
277 | -1.273848e-06
278 | 1.364668e-06
279 | 6.370636e-07
280 | -2.185295e-06
281 | 0
282 | 1.819793e-06
283 | 1.091668e-06
284 | -1.818983e-07
285 | 4.54994e-07
286 | -2.729083e-07
287 | -1.45515e-06
288 | -7.273889e-07
289 | 4.546347e-07
290 | -9.9971e-07
291 | -1.635711e-06
292 | -2.543986e-06
293 | -3.999186e-06
294 | 2.089685e-06
295 | 4.178056e-06
296 | -1.906019e-06
297 | -1.179704e-06
298 | -3.811409e-06
299 | -4.995164e-06
300 | -1.452488e-06
301 | 3.266488e-06
302 | 2.719239e-06
303 | 9.06584e-08
304 | -1.08745e-06
305 | 2.991909e-06
306 | 1.178305e-06
307 | -2.173737e-06
308 | -7.245499e-07
309 | 6.339742e-07
310 | -5.61156e-06
311 | -1.810344e-07
312 | 6.151268e-06
313 | 6.513033e-06
314 | 3.619468e-07
315 | 4.523033e-07
316 | 2.713354e-06
317 | 3.614466e-06
318 | 1.401133e-05
319 | 1.600074e-05
320 | 9.765094e-06
321 | 2.168623e-05
322 | 3.729947e-05
323 | 5.045762e-05
324 | 7.767579e-05
325 | 0.0001226069
326 | 0.0001809788
327 | 0.0002910694
328 | 0.0005029424
329 | 0.0008375384
330 | 0.001377973
331 | 0.002140205
332 | 0.003138984
333 | 0.004439159
334 | 0.006188011
335 | 0.008469878
336 | 0.01112045
337 | 0.01366252
338 | 0.01550418
339 | 0.01651744
340 | 0.01714732
341 | 0.01795931
342 | 0.01932531
343 | 0.02153167
344 | 0.02484086
345 | 0.02953557
346 | 0.03538515
347 | 0.04116771
348 | 0.04402722
349 | 0.04186796
350 | 0.03565411
351 | 0.02836939
352 | 0.02261058
353 | 0.01892793
354 | 0.017155
355 | 0.01705612
356 | 0.01882847
357 | 0.02324591
358 | 0.03247763
359 | 0.05136031
360 | 0.0871124
361 | 0.1301898
362 | 0.1526863
363 | 0.1384999
364 | 0.1037142
365 | 0.07480378
366 | 0.05911322
367 | 0.05272757
368 | 0.05291745
369 | 0.0589333
370 | 0.07247405
371 | 0.09659702
372 | 0.1357404
373 | 0.1951202
374 | 0.2704054
375 | 0.3441869
376 | 0.3960316
377 | 0.4205093
378 | 0.4237005
379 | 0.4059774
380 | 0.3662694
381 | 0.3025452
382 | 0.2294984
383 | 0.1639944
384 | 0.116125
385 | 0.08393172
386 | 0.06420108
387 | 0.05222539
388 | 0.04536333
389 | 0.04200945
390 | 0.04148299
391 | 0.04360969
392 | 0.04836532
393 | 0.05589971
394 | 0.06556638
395 | 0.07398259
396 | 0.07627298
397 | 0.06975705
398 | 0.05655977
399 | 0.04256485
400 | 0.03152477
401 | 0.02372175
402 | 0.0185137
403 | 0.01512394
404 | 0.01283335
405 | 0.0113149
406 | 0.01034898
407 | 0.009745012
408 | 0.009465928
409 | 0.00941834
410 | 0.009563848
411 | 0.009891758
412 | 0.01035177
413 | 0.01087883
414 | 0.01145552
415 | 0.01196312
416 | 0.01233543
417 | 0.01249764
418 | 0.01244931
419 | 0.0121399
420 | 0.01168737
421 | 0.0111041
422 | 0.01047258
423 | 0.0098423
424 | 0.009248249
425 | 0.008697623
426 | 0.008219297
427 | 0.007781489
428 | 0.00740088
429 | 0.00705883
430 | 0.006766243
431 | 0.006506605
432 | 0.006277267
433 | 0.006082655
434 | 0.005923833
435 | 0.005796815
436 | 0.005715888
437 | 0.005670283
438 | 0.005678178
439 | 0.005743644
440 | 0.005867531
441 | 0.006062243
442 | 0.006318762
443 | 0.006656328
444 | 0.007078683
445 | 0.007572883
446 | 0.008109637
447 | 0.008631983
448 | 0.009075298
449 | 0.009307259
450 | 0.009282294
451 | 0.008956015
452 | 0.00834846
453 | 0.007547213
454 | 0.006657545
455 | 0.005790983
456 | 0.005007443
457 | 0.004318677
458 | 0.003735409
459 | 0.003267478
460 | 0.002891893
461 | 0.002580075
462 | 0.002333724
463 | 0.00213617
464 | 0.001975422
465 | 0.001851064
466 | 0.001750221
467 | 0.001675973
468 | 0.001622592
469 | 0.001588046
470 | 0.001567629
471 | 0.001564018
472 | 0.001573908
473 | 0.001597735
474 | 0.001641879
475 | 0.001701764
476 | 0.00177734
477 | 0.001869072
478 | 0.00198638
479 | 0.002126351
480 | 0.002293808
481 | 0.002495107
482 | 0.002737888
483 | 0.003032224
484 | 0.003389868
485 | 0.003819172
486 | 0.00434407
487 | 0.004983553
488 | 0.005772702
489 | 0.006729524
490 | 0.007901382
491 | 0.009382335
492 | 0.01124304
493 | 0.01360229
494 | 0.01665054
495 | 0.02057204
496 | 0.02569083
497 | 0.03241377
498 | 0.04132286
499 | 0.05301442
500 | 0.06853461
501 | 0.08953309
502 | 0.1172771
503 | 0.1547025
504 | 0.20401
505 | 0.2667148
506 | 0.3443783
507 | 0.43475
508 | 0.5324255
509 | 0.6279694
510 | 0.7112072
511 | 0.7775738
512 | 0.8238055
513 | 0.8510023
514 | 0.8649597
515 | 0.867909
516 | 0.8656349
517 | 0.8615515
518 | 0.8573233
519 | 0.8534657
520 | 0.8519723
521 | 0.851897
522 | 0.8519614
523 | 0.8540008
524 | 0.8566037
525 | 0.8596364
526 | 0.8625582
527 | 0.8659377
528 | 0.8684423
529 | 0.8705279
530 | 0.8716176
531 | 0.8714525
532 | 0.8709924
533 | 0.8700785
534 | 0.8676795
535 | 0.8648098
536 | 0.8613321
537 | 0.8574601
538 | 0.8537962
539 | 0.8501871
540 | 0.8472633
541 | 0.844545
542 | 0.8419431
543 | 0.8398193
544 | 0.8390094
545 | 0.8385836
546 | 0.8388889
547 | 0.8406361
548 | 0.8430695
549 | 0.846228
550 | 0.8502666
551 | 0.8551404
552 | 0.8599795
553 | 0.8642454
554 | 0.8657185
555 | 0.8635159
556 | 0.8553841
557 | 0.8376909
558 | 0.8078682
559 | 0.7649223
560 | 0.707997
561 | 0.6372095
562 | 0.5585713
563 | 0.4796207
564 | 0.4024755
565 | 0.3318402
566 | 0.2698468
567 | 0.2173798
568 | 0.1744506
569 | 0.1400559
570 | 0.1129049
571 | 0.09132313
572 | 0.07405343
573 | 0.06035317
574 | 0.04952843
575 | 0.04094416
576 | 0.03403306
577 | 0.02843527
578 | 0.02390618
579 | 0.02025756
580 | 0.01728675
581 | 0.0148429
582 | 0.01281971
583 | 0.01112542
584 | 0.009712308
585 | 0.008520965
586 | 0.007508592
587 | 0.006646563
588 | 0.005911146
589 | 0.005289775
590 | 0.004757512
591 | 0.004298976
592 | 0.003901187
593 | 0.003551197
594 | 0.003248014
595 | 0.002979728
596 | 0.002746041
597 | 0.002540119
598 | 0.002353167
599 | 0.002190134
600 | 0.002049254
601 | 0.001924032
602 | 0.001811575
603 | 0.001711183
604 | 0.001622057
605 | 0.001539165
606 | 0.001465166
607 | 0.001401332
608 | 0.001344193
609 | 0.00129332
610 | 0.00124836
611 | 0.001208051
612 | 0.001170443
613 | 0.001136815
614 | 0.001110144
615 | 0.001087501
616 | 0.00106507
617 | 0.001047862
618 | 0.001033895
619 | 0.001022435
620 | 0.001013239
621 | 0.001006012
622 | 0.001001595
623 | 0.001001285
624 | 0.001003419
625 | 0.00100768
626 | 0.001014118
627 | 0.00102126
628 | 0.001031789
629 | 0.00104692
630 | 0.001064876
631 | 0.00108664
632 | 0.001109421
633 | 0.00113826
634 | 0.001168627
635 | 0.001200267
636 | 0.001241195
637 | 0.00128468
638 | 0.001332141
639 | 0.001386468
640 | 0.001443903
641 | 0.001506863
642 | 0.001583214
643 | 0.001663202
644 | 0.00175309
645 | 0.001854338
646 | 0.00196443
647 | 0.002086238
648 | 0.002223971
649 | 0.002376157
650 | 0.002541933
651 | 0.002728154
652 | 0.002934105
653 | 0.003166788
654 | 0.003426871
655 | 0.003710003
656 | 0.004020629
657 | 0.004380928
658 | 0.004763544
659 | 0.005186743
660 | 0.005646469
661 | 0.006143237
662 | 0.006670745
663 | 0.007235032
664 | 0.007818056
665 | 0.008418278
666 | 0.009025645
667 | 0.00961543
668 | 0.01015678
669 | 0.01064182
670 | 0.01105639
671 | 0.01138426
672 | 0.01162821
673 | 0.01176139
674 | 0.01179837
675 | 0.01175408
676 | 0.01163804
677 | 0.01144326
678 | 0.01121186
679 | 0.01094132
680 | 0.01065589
681 | 0.01035256
682 | 0.01006445
683 | 0.009782045
684 | 0.009507876
685 | 0.009240353
686 | 0.009008515
687 | 0.00877554
688 | 0.008571771
689 | 0.008400041
690 | 0.008253794
691 | 0.008122155
692 | 0.008014755
693 | 0.007929326
694 | 0.007854399
695 | 0.007813764
696 | 0.007775427
697 | 0.007763301
698 | 0.007792968
699 | 0.007822857
700 | 0.007885475
701 | 0.007958144
702 | 0.00806067
703 | 0.008178973
704 | 0.008312565
705 | 0.008489026
706 | 0.008692013
707 | 0.008915004
708 | 0.009162606
709 | 0.009436608
710 | 0.009752906
711 | 0.01008937
712 | 0.01047842
713 | 0.01092069
714 | 0.01138257
715 | 0.01192745
716 | 0.01247972
717 | 0.01314414
718 | 0.01389372
719 | 0.01469565
720 | 0.01558497
721 | 0.0165719
722 | 0.01765872
723 | 0.01890116
724 | 0.02026748
725 | 0.0218277
726 | 0.02356539
727 | 0.02553351
728 | 0.02779099
729 | 0.03029431
730 | 0.03313277
731 | 0.03638017
732 | 0.04005847
733 | 0.04432507
734 | 0.04925881
735 | 0.05498271
736 | 0.06160017
737 | 0.06951915
738 | 0.07878924
739 | 0.08956017
740 | 0.1022259
741 | 0.1172281
742 | 0.1351632
743 | 0.1567792
744 | 0.1827584
745 | 0.213885
746 | 0.2510919
747 | 0.2961258
748 | 0.3495245
749 | 0.4104165
750 | 0.4799483
751 | 0.5550445
752 | 0.6341369
753 | 0.7103919
754 | 0.7768753
755 | 0.8272498
756 | 0.857634
757 | 0.8646083
758 | 0.8503271
759 | 0.8207233
760 | 0.782858
761 | 0.7388942
762 | 0.6946681
763 | 0.6517428
764 | 0.6115923
765 | 0.5750721
766 | 0.5426885
767 | 0.5151487
768 | 0.4909343
769 | 0.4709332
770 | 0.4533997
771 | 0.4390135
772 | 0.4272755
773 | 0.4175645
774 | 0.4106343
775 | 0.4055011
776 | 0.4019779
777 | 0.4001901
778 | 0.4004596
779 | 0.4015473
780 | 0.4051239
781 | 0.4094328
782 | 0.4161257
783 | 0.4231679
784 | 0.4321572
785 | 0.4423248
786 | 0.4551367
787 | 0.4682626
788 | 0.4829276
789 | 0.4995217
790 | 0.5172284
791 | 0.5352845
792 | 0.5556079
793 | 0.5770012
794 | 0.5998622
795 | 0.6233394
796 | 0.6476099
797 | 0.6712149
798 | 0.6962463
799 | 0.7193714
800 | 0.7405184
801 | 0.7620472
802 | 0.7823496
803 | 0.7992142
804 | 0.8134577
805 | 0.8244766
806 | 0.8311179
807 | 0.8362164
808 | 0.8354297
809 | 0.8345225
810 | 0.829469
811 | 0.8198994
812 | 0.8097676
813 | 0.7968549
814 | 0.7810342
815 | 0.7658402
816 | 0.7485523
817 | 0.7314515
818 | 0.7149857
819 | 0.69837
820 | 0.6818265
821 | 0.6652455
822 | 0.6502481
823 | 0.6348633
824 | 0.6215548
825 | 0.6085061
826 | 0.5957955
827 | 0.5849572
828 | 0.5750614
829 | 0.5654486
830 | 0.5574229
831 | 0.5517055
832 | 0.5453035
833 | 0.5405408
834 | 0.5358508
835 | 0.5326902
836 | 0.5303887
837 | 0.5291668
838 | 0.5278906
839 | 0.5279959
840 | 0.5285872
841 | 0.5307879
842 | 0.5338577
843 | 0.5379375
844 | 0.5430025
845 | 0.5475924
846 | 0.553717
847 | 0.5605325
848 | 0.5690747
849 | 0.5778807
850 | 0.5867659
851 | 0.5966152
852 | 0.6077784
853 | 0.6184916
854 | 0.6304997
855 | 0.643728
856 | 0.6580551
857 | 0.6722528
858 | 0.6877175
859 | 0.7017858
860 | 0.7225575
861 | 0.7490644
862 | 0.765025
863 | 0.7816176
864 | 0.7981001
865 | 0.8084887
866 | 0.8235312
867 | 0.8418708
868 | 0.8534679
869 | 0.8652881
870 | 0.8759163
871 | 0.8792396
872 | 0.8838883
873 | 0.8897273
874 | 0.8914823
875 | 0.8866576
876 | 0.8874359
877 | 0.8903022
878 | 0.8968096
879 | 0.8954337
880 | 0.8769864
881 | 0.857968
882 | 0.8446097
883 | 0.8348608
884 | 0.8331776
885 | 0.8235587
886 | 0.7968538
887 | 0.7828791
888 | 0.7741015
889 | 0.7651837
890 | 0.7529451
891 | 0.7327919
892 | 0.7109969
893 | 0.6940619
894 | 0.6795498
895 | 0.6668353
896 | 0.6523279
897 | 0.6410431
898 | 0.6332085
899 | 0.6236593
900 | 0.6127164
901 | 0.6017114
902 | 0.5899014
903 | 0.5787438
904 | 0.5696674
905 | 0.5632381
906 | 0.5589477
907 | 0.5531443
908 | 0.5447369
909 | 0.538884
910 | 0.5375018
911 | 0.5310825
912 | 0.5254323
913 | 0.522581
914 | 0.5181828
915 | 0.5163127
916 | 0.5134305
917 | 0.5078068
918 | 0.5065383
919 | 0.5077555
920 | 0.5082462
921 | 0.509934
922 | 0.5107368
923 | 0.5101047
924 | 0.5118178
925 | 0.5175782
926 | 0.5172645
927 | 0.5183503
928 | 0.5227645
929 | 0.5242156
930 | 0.5282168
931 | 0.5325183
932 | 0.5344295
933 | 0.5394565
934 | 0.5497419
935 | 0.557318
936 | 0.5588414
937 | 0.5592264
938 | 0.5684894
939 | 0.5795178
940 | 0.5836115
941 | 0.5889032
942 | 0.5961447
943 | 0.6033112
944 | 0.6065394
945 | 0.6124268
946 | 0.6245723
947 | 0.6380112
948 | 0.6487928
949 | 0.6502988
950 | 0.652814
951 | 0.6625004
952 | 0.6706399
953 | 0.6714677
954 | 0.6778788
955 | 0.6862009
956 | 0.6872271
957 | 0.6976697
958 | 0.7097392
959 | 0.7115946
960 | 0.7052255
961 | 0.6987127
962 | 0.6926625
963 | 0.6982269
964 | 0.7017
965 | 0.7003222
966 | 0.6997778
967 | 0.6944754
968 | 0.6894286
969 | 0.6875871
970 | 0.6802648
971 | 0.6724706
972 | 0.6696855
973 | 0.6672201
974 | 0.6614929
975 | 0.6519787
976 | 0.6426567
977 | 0.6298558
978 | 0.6234338
979 | 0.6210613
980 | 0.6106878
981 | 0.5958437
982 | 0.5889153
983 | 0.5819677
984 | 0.572953
985 | 0.5685105
986 | 0.5588201
987 | 0.5482529
988 | 0.5369356
989 | 0.5316008
990 | 0.524593
991 | 0.5179129
992 | 0.506201
993 | 0.5006152
994 | 0.4878923
995 | 0.4759472
996 | 0.4749151
997 | 0.4728903
998 | 0.4672234
999 | 0.4593554
1000 | 0.452011
1001 | 0.4452798
1002 | 0.4410612
1003 | 0.434491
1004 | 0.4317079
1005 | 0.4281852
1006 | 0.4238179
1007 | 0.419319
1008 | 0.4206084
1009 | 0.4178391
1010 | 0.4102079
1011 | 0.3992975
1012 | 0.3940148
1013 | 0.3949206
1014 | 0.394384
1015 | 0.3931021
1016 | 0.3907568
1017 | 0.3851137
1018 | 0.3865471
1019 | 0.3864028
1020 | 0.3836826
1021 | 0.3831359
1022 | 0.3816656
1023 | 0.3825253
1024 | 0.3804632
1025 | 0.3800738
1026 | 0.3785878
1027 | 0.3808596
1028 | 0.3825144
1029 | 0.3822711
1030 | 0.3824279
1031 | 0.3821892
1032 | 0.3826154
1033 | 0.3863963
1034 | 0.3886503
1035 | 0.3909816
1036 | 0.3913046
1037 | 0.3908099
1038 | 0.3935645
1039 | 0.398436
1040 | 0.3998069
1041 | 0.4048029
1042 | 0.4100696
1043 | 0.4123838
1044 | 0.4166126
1045 | 0.416227
1046 | 0.4166963
1047 | 0.4264724
1048 | 0.4297448
1049 | 0.4334085
1050 | 0.4393239
1051 | 0.4441189
1052 | 0.4483689
1053 | 0.454592
1054 | 0.4596711
1055 | 0.4676841
1056 | 0.4728418
1057 | 0.4840407
1058 | 0.4822653
1059 | 0.4963822
1060 | 0.5054346
1061 | 0.5128105
1062 | 0.5194107
1063 | 0.5231823
1064 | 0.5341948
1065 | 0.5483823
1066 | 0.5523341
1067 | 0.5557389
1068 | 0.5589131
1069 | 0.5733615
1070 | 0.5854961
1071 | 0.5917695
1072 | 0.6117319
1073 | 0.6265893
1074 | 0.6332995
1075 | 0.6447644
1076 | 0.6475499
1077 | 0.6595885
1078 | 0.6736535
1079 | 0.6891805
1080 | 0.6979921
1081 | 0.7041784
1082 | 0.708638
1083 | 0.7329865
1084 | 0.7489552
1085 | 0.7569305
1086 | 0.7634093
1087 | 0.7749974
1088 | 0.7852417
1089 | 0.7977261
1090 | 0.8114955
1091 | 0.8273822
1092 | 0.8390536
1093 | 0.8501394
1094 | 0.856541
1095 | 0.8612189
1096 | 0.8905518
1097 | 0.9036259
1098 | 0.9240371
1099 | 0.9374894
1100 | 0.9677672