## Data
200 | 4.90098e-06
201 | 7.137448e-06
202 | 9.679147e-06
203 | 3.155312e-06
204 | 5.889914e-06
205 | 5.060782e-06
206 | 2.221196e-06
207 | 2.920142e-06
208 | 1.003444e-07
209 | 2.001789e-07
210 | 3.394938e-06
211 | 2.090862e-06
212 | 2.085029e-06
213 | -2.970415e-07
214 | -3.6535e-06
215 | -7.883636e-07
216 | -2.948512e-07
217 | -1.470133e-06
218 | -6.353681e-06
219 | -3.314091e-06
220 | -1.555592e-06
221 | -5.433162e-06
222 | -1.354952e-06
223 | -3.956007e-06
224 | -5.293377e-06
225 | -2.30352e-06
226 | -2.010892e-06
227 | -1.911569e-07
228 | -1.907376e-07
229 | 3.806886e-07
230 | 4.749765e-07
231 | -1.421983e-06
232 | -1.325186e-06
233 | -7.562761e-07
234 | -2.549541e-06
235 | 9.431207e-08
236 | 1.882332e-06
237 | -1.128371e-06
238 | -4.698542e-07
239 | 6.563869e-07
240 | 5.619352e-07
241 | 1.683812e-06
242 | 1.586649e-06
243 | -1.863633e-07
244 | 9.297997e-07
245 | 1.112679e-06
246 | 1.849045e-07
247 | 5.529799e-07
248 | -1.102769e-06
249 | -1.099383e-06
250 | 1.096782e-06
251 | -2.736459e-07
252 | -1.821055e-07
253 | 1.363463e-06
254 | -7.261677e-07
255 | 9.066111e-07
256 | 2.356315e-06
257 | -9.054564e-07
258 | -2.352808e-06
259 | 1.809429e-06
260 | 1.808516e-06
261 | -5.42577e-07
262 | 1.990739e-06
263 | -3.619325e-07
264 | 9.955304e-07
265 | 3.079774e-06
266 | 8.15485e-07
267 | 2.085357e-06
268 | 2.539323e-06
269 | -9.072584e-08
270 | 2.08763e-06
271 | 2.361056e-06
272 | -9.087738e-07
273 | 9.089334e-07
274 | 3.634557e-06
275 | 1.272907e-06
276 | -1.909161e-06
277 | -1.818725e-07
278 | 2.273977e-06
279 | 3.819378e-06
280 | 2.910974e-06
281 | 3.639018e-07
282 | 5.454869e-07
283 | 1.181955e-06
284 | 6.365472e-07
285 | 1.726932e-06
286 | 2.182918e-06
287 | -1.727869e-06
288 | -1.817755e-07
289 | 3.817418e-06
290 | -9.087742e-07
291 | 2.726008e-07
292 | 9.083009e-07
293 | 9.081297e-08
294 | 1.2713e-06
295 | -9.076597e-07
296 | 1.99715e-06
297 | -5.444201e-07
298 | 7.259299e-07
299 | 1.905007e-06
300 | -1.541576e-06
301 | 7.25259e-07
302 | 1.359786e-06
303 | 3.807424e-06
304 | 2.265681e-06
305 | 9.05524e-08
306 | 3.262024e-06
307 | 3.62397e-06
308 | 2.445889e-06
309 | 1.357774e-06
310 | -6.336158e-07
311 | 2.713913e-07
312 | 2.17088e-06
313 | 2.170846e-06
314 | 5.787093e-06
315 | 9.579107e-06
316 | 7.504118e-06
317 | 1.318855e-05
318 | 2.847486e-05
319 | 4.671602e-05
320 | 7.454856e-05
321 | 0.0001177291
322 | 0.0001733568
323 | 0.0002494941
324 | 0.0003524089
325 | 0.0004855376
326 | 0.000650038
327 | 0.0008504228
328 | 0.001077526
329 | 0.001348197
330 | 0.001600942
331 | 0.001798723
332 | 0.0018936
333 | 0.00188031
334 | 0.001831655
335 | 0.001824424
336 | 0.001932126
337 | 0.00222487
338 | 0.002873161
339 | 0.004143854
340 | 0.006550908
341 | 0.01081553
342 | 0.01692353
343 | 0.02333278
344 | 0.02788878
345 | 0.03038363
346 | 0.03278699
347 | 0.03729203
348 | 0.0440932
349 | 0.05098339
350 | 0.05402498
351 | 0.05195259
352 | 0.04710994
353 | 0.04290244
354 | 0.04182351
355 | 0.04513419
356 | 0.05479877
357 | 0.076165
358 | 0.1178916
359 | 0.1890956
360 | 0.273263
361 | 0.3276838
362 | 0.3267516
363 | 0.2945128
364 | 0.2686317
365 | 0.2694333
366 | 0.3021674
367 | 0.3630379
368 | 0.4333636
369 | 0.4737057
370 | 0.4576882
371 | 0.4019158
372 | 0.3427802
373 | 0.3029804
374 | 0.2890486
375 | 0.297052
376 | 0.3209406
377 | 0.3433318
378 | 0.3440095
379 | 0.300427
380 | 0.2406631
381 | 0.1842929
382 | 0.1437305
383 | 0.1176832
384 | 0.1031688
385 | 0.09696738
386 | 0.09703195
387 | 0.101157
388 | 0.1063604
389 | 0.1072479
390 | 0.09941449
391 | 0.08339009
392 | 0.06467224
393 | 0.04789554
394 | 0.03522258
395 | 0.02650224
396 | 0.02066805
397 | 0.01675184
398 | 0.01408998
399 | 0.0122514
400 | 0.01096435
401 | 0.01001441
402 | 0.009273649
403 | 0.008644665
404 | 0.008053838
405 | 0.007442488
406 | 0.006814798
407 | 0.006167166
408 | 0.005514029
409 | 0.004913488
410 | 0.004375394
411 | 0.003887164
412 | 0.003492642
413 | 0.003168151
414 | 0.002905599
415 | 0.00270139
416 | 0.002558424
417 | 0.002454471
418 | 0.002396332
419 | 0.002373897
420 | 0.002379423
421 | 0.002418247
422 | 0.002471826
423 | 0.002552649
424 | 0.002645443
425 | 0.002735776
426 | 0.002823688
427 | 0.002883638
428 | 0.002919246
429 | 0.002912813
430 | 0.002870058
431 | 0.002796941
432 | 0.002699233
433 | 0.002593117
434 | 0.00248386
435 | 0.002388051
436 | 0.002302806
437 | 0.002241628
438 | 0.002194538
439 | 0.002174631
440 | 0.002184402
441 | 0.002213725
442 | 0.002275745
443 | 0.002368952
444 | 0.002488429
445 | 0.002636365
446 | 0.002824847
447 | 0.003039596
448 | 0.00327418
449 | 0.003519998
450 | 0.003749558
451 | 0.003941386
452 | 0.004078711
453 | 0.0041339
454 | 0.004106945
455 | 0.003989362
456 | 0.003809272
457 | 0.003593468
458 | 0.003359157
459 | 0.003125143
460 | 0.002913314
461 | 0.002725595
462 | 0.002562769
463 | 0.002432949
464 | 0.002326409
465 | 0.002242545
466 | 0.002183941
467 | 0.002147354
468 | 0.002138252
469 | 0.00214857
470 | 0.002175706
471 | 0.00222916
472 | 0.002301382
473 | 0.002403322
474 | 0.002535261
475 | 0.002696944
476 | 0.002900608
477 | 0.003142414
478 | 0.003434729
479 | 0.003796264
480 | 0.004226424
481 | 0.004752135
482 | 0.005381491
483 | 0.006161997
484 | 0.007142661
485 | 0.008364257
486 | 0.009893259
487 | 0.01181984
488 | 0.0142502
489 | 0.01735775
490 | 0.02139349
491 | 0.02659708
492 | 0.03340539
493 | 0.04243199
494 | 0.054413
495 | 0.07064037
496 | 0.09312075
497 | 0.1227272
498 | 0.1621245
499 | 0.2137255
500 | 0.2788169
501 | 0.3582211
502 | 0.4497476
503 | 0.5474139
504 | 0.6442242
505 | 0.7307543
506 | 0.8014706
507 | 0.8532776
508 | 0.8887155
509 | 0.9112304
510 | 0.9251708
511 | 0.9345279
512 | 0.9405499
513 | 0.9466075
514 | 0.9508998
515 | 0.9555269
516 | 0.960336
517 | 0.9653665
518 | 0.9693907
519 | 0.9722725
520 | 0.9753798
521 | 0.9778794
522 | 0.9802183
523 | 0.9829302
524 | 0.9850827
525 | 0.9875681
526 | 0.9889906
527 | 0.9904589
528 | 0.9916531
529 | 0.9927615
530 | 0.9928502
531 | 0.9936805
532 | 0.992756
533 | 0.9907517
534 | 0.9888706
535 | 0.9864617
536 | 0.9835659
537 | 0.9813806
538 | 0.9780285
539 | 0.9746872
540 | 0.9718447
541 | 0.9690186
542 | 0.966764
543 | 0.9664194
544 | 0.9651492
545 | 0.9647427
546 | 0.9655436
547 | 0.9664431
548 | 0.967676
549 | 0.9690272
550 | 0.9710289
551 | 0.9724889
552 | 0.9736385
553 | 0.9748432
554 | 0.9753036
555 | 0.9754391
556 | 0.9751322
557 | 0.9736757
558 | 0.9722537
559 | 0.9700195
560 | 0.9679348
561 | 0.9667151
562 | 0.9647909
563 | 0.9628162
564 | 0.9615503
565 | 0.9606868
566 | 0.9600089
567 | 0.9602093
568 | 0.9611752
569 | 0.9622715
570 | 0.9639736
571 | 0.9665442
572 | 0.9685855
573 | 0.971132
574 | 0.9736647
575 | 0.9755815
576 | 0.9779894
577 | 0.9798995
578 | 0.9815798
579 | 0.982698
580 | 0.9834665
581 | 0.9853605
582 | 0.9854479
583 | 0.9854336
584 | 0.9854335
585 | 0.9828329
586 | 0.9785289
587 | 0.9725121
588 | 0.9612563
589 | 0.9431802
590 | 0.9185315
591 | 0.8837848
592 | 0.8390025
593 | 0.7843326
594 | 0.7196514
595 | 0.6487903
596 | 0.5743553
597 | 0.4993512
598 | 0.4285799
599 | 0.3640462
600 | 0.3065861
601 | 0.2570412
602 | 0.2147356
603 | 0.1788995
604 | 0.1491886
605 | 0.1247922
606 | 0.1045004
607 | 0.08771556
608 | 0.07400766
609 | 0.0628372
610 | 0.05365038
611 | 0.04602442
612 | 0.03964818
613 | 0.03431842
614 | 0.02986116
615 | 0.02606454
616 | 0.0228557
617 | 0.02013581
618 | 0.01781163
619 | 0.015838
620 | 0.01416622
621 | 0.01272465
622 | 0.01145404
623 | 0.01036485
624 | 0.009411009
625 | 0.008568762
626 | 0.007824447
627 | 0.007171034
628 | 0.006602729
629 | 0.006099616
630 | 0.005643708
631 | 0.005255472
632 | 0.004900109
633 | 0.004580115
634 | 0.004295434
635 | 0.004035197
636 | 0.003798958
637 | 0.003592296
638 | 0.003403479
639 | 0.003233882
640 | 0.003083947
641 | 0.002943368
642 | 0.002822018
643 | 0.002707207
644 | 0.002603482
645 | 0.002516154
646 | 0.002427069
647 | 0.002348636
648 | 0.00228394
649 | 0.002221622
650 | 0.002163756
651 | 0.002118782
652 | 0.002071879
653 | 0.002033379
654 | 0.002001334
655 | 0.001972616
656 | 0.001945134
657 | 0.001928634
658 | 0.001908585
659 | 0.001894864
660 | 0.001883653
661 | 0.001876366
662 | 0.001881336
663 | 0.001877902
664 | 0.001882857
665 | 0.001890172
666 | 0.001907151
667 | 0.001920776
668 | 0.001938769
669 | 0.001963582
670 | 0.001988078
671 | 0.002021186
672 | 0.002056828
673 | 0.002094471
674 | 0.002139723
675 | 0.002188601
676 | 0.002239597
677 | 0.002299347
678 | 0.002363925
679 | 0.002437592
680 | 0.002517453
681 | 0.002597383
682 | 0.002687948
683 | 0.002793052
684 | 0.002901702
685 | 0.003018734
686 | 0.00314954
687 | 0.003288825
688 | 0.003442568
689 | 0.003599037
690 | 0.003783713
691 | 0.003972489
692 | 0.004171405
693 | 0.004403711
694 | 0.004645415
695 | 0.004903971
696 | 0.005191464
697 | 0.005510363
698 | 0.005828165
699 | 0.006181832
700 | 0.006564178
701 | 0.006953864
702 | 0.007375223
703 | 0.007820489
704 | 0.008304783
705 | 0.008800008
706 | 0.009330013
707 | 0.009879224
708 | 0.01041654
709 | 0.01097205
710 | 0.01152546
711 | 0.01209952
712 | 0.01263224
713 | 0.01315696
714 | 0.01364317
715 | 0.01410666
716 | 0.01455087
717 | 0.01494228
718 | 0.01525988
719 | 0.01553977
720 | 0.01574935
721 | 0.01591942
722 | 0.01603628
723 | 0.01610641
724 | 0.01612169
725 | 0.01612389
726 | 0.01609118
727 | 0.01598194
728 | 0.01590828
729 | 0.01577743
730 | 0.01565222
731 | 0.01555801
732 | 0.01540519
733 | 0.01528361
734 | 0.01518309
735 | 0.01504705
736 | 0.01495068
737 | 0.01488819
738 | 0.01479494
739 | 0.0147319
740 | 0.01468817
741 | 0.01466698
742 | 0.01466638
743 | 0.01468463
744 | 0.0147106
745 | 0.01477384
746 | 0.01485618
747 | 0.0149729
748 | 0.01508583
749 | 0.01524696
750 | 0.01541737
751 | 0.0156168
752 | 0.01585318
753 | 0.01611646
754 | 0.01639428
755 | 0.01672328
756 | 0.01710098
757 | 0.01748826
758 | 0.01793941
759 | 0.01842956
760 | 0.01895957
761 | 0.01950343
762 | 0.02011965
763 | 0.02079284
764 | 0.02149653
765 | 0.02231732
766 | 0.0232076
767 | 0.02413906
768 | 0.02516328
769 | 0.02625452
770 | 0.0274566
771 | 0.0287279
772 | 0.03018251
773 | 0.03169205
774 | 0.03338081
775 | 0.03524218
776 | 0.03718828
777 | 0.03940206
778 | 0.04183318
779 | 0.0443913
780 | 0.0472541
781 | 0.05021911
782 | 0.05361073
783 | 0.05741103
784 | 0.06146135
785 | 0.06596532
786 | 0.07092713
787 | 0.07649279
788 | 0.08243762
789 | 0.08905984
790 | 0.0962825
791 | 0.1039458
792 | 0.1127612
793 | 0.1224811
794 | 0.1331155
795 | 0.1449841
796 | 0.1576741
797 | 0.1714839
798 | 0.1865821
799 | 0.2030184
800 | 0.2206603
801 | 0.2393274
802 | 0.2595087
803 | 0.2806666
804 | 0.3028311
805 | 0.3265345
806 | 0.3506764
807 | 0.3745991
808 | 0.3986555
809 | 0.420663
810 | 0.4431538
811 | 0.4638265
812 | 0.4833784
813 | 0.5014066
814 | 0.515989
815 | 0.5295649
816 | 0.5404372
817 | 0.5494483
818 | 0.5558502
819 | 0.5604412
820 | 0.5649818
821 | 0.5663381
822 | 0.5677323
823 | 0.5685287
824 | 0.5677824
825 | 0.5676467
826 | 0.567456
827 | 0.5665674
828 | 0.566288
829 | 0.566215
830 | 0.5663573
831 | 0.5672479
832 | 0.5682305
833 | 0.5702049
834 | 0.5732446
835 | 0.5760368
836 | 0.5792958
837 | 0.5833881
838 | 0.5889348
839 | 0.5955915
840 | 0.6016399
841 | 0.6086041
842 | 0.6151611
843 | 0.6234493
844 | 0.6326541
845 | 0.6415257
846 | 0.6524867
847 | 0.661677
848 | 0.6709903
849 | 0.681233
850 | 0.692362
851 | 0.7035536
852 | 0.7139872
853 | 0.7240317
854 | 0.7331324
855 | 0.7414973
856 | 0.7487155
857 | 0.7574469
858 | 0.7647291
859 | 0.7692778
860 | 0.7754052
861 | 0.7812732
862 | 0.7785663
863 | 0.7790508
864 | 0.7786965
865 | 0.7792837
866 | 0.7748713
867 | 0.7652983
868 | 0.7542612
869 | 0.7415637
870 | 0.7377306
871 | 0.7277241
872 | 0.7165273
873 | 0.710846
874 | 0.6935732
875 | 0.6773061
876 | 0.6689138
877 | 0.6572188
878 | 0.6449431
879 | 0.6311798
880 | 0.6229377
881 | 0.6110418
882 | 0.597946
883 | 0.5833165
884 | 0.5725886
885 | 0.565223
886 | 0.5590245
887 | 0.549395
888 | 0.5432975
889 | 0.5373262
890 | 0.5260563
891 | 0.5143306
892 | 0.5015905
893 | 0.4953496
894 | 0.4935661
895 | 0.4913725
896 | 0.4856203
897 | 0.4785401
898 | 0.4746649
899 | 0.4716926
900 | 0.4672077
901 | 0.4654962
902 | 0.4642833
903 | 0.4643421
904 | 0.4639035
905 | 0.4625502
906 | 0.4641208
907 | 0.4632223
908 | 0.4649265
909 | 0.4658325
910 | 0.4657075
911 | 0.4681649
912 | 0.4707695
913 | 0.4725391
914 | 0.4757877
915 | 0.4806628
916 | 0.4855628
917 | 0.4886488
918 | 0.4909188
919 | 0.4988044
920 | 0.5073361
921 | 0.513044
922 | 0.5201988
923 | 0.5277463
924 | 0.5338749
925 | 0.5400995
926 | 0.5498682
927 | 0.5606259
928 | 0.5702535
929 | 0.5801332
930 | 0.5865966
931 | 0.5948415
932 | 0.6098246
933 | 0.6236563
934 | 0.6371474
935 | 0.6484917
936 | 0.6563295
937 | 0.6657434
938 | 0.6833925
939 | 0.6985495
940 | 0.7091028
941 | 0.7236931
942 | 0.7359704
943 | 0.744918
944 | 0.7569374
945 | 0.7701842
946 | 0.7766323
947 | 0.7893202
948 | 0.7990828
949 | 0.8086982
950 | 0.8227457
951 | 0.8323877
952 | 0.8380588
953 | 0.8409069
954 | 0.8507699
955 | 0.8559872
956 | 0.8658913
957 | 0.8759995
958 | 0.8747929
959 | 0.8684519
960 | 0.8558348
961 | 0.8468271
962 | 0.8378488
963 | 0.8375346
964 | 0.8337904
965 | 0.8361301
966 | 0.8416489
967 | 0.8359384
968 | 0.8323771
969 | 0.8209826
970 | 0.8110253
971 | 0.7980185
972 | 0.7880967
973 | 0.7823751
974 | 0.7734878
975 | 0.7610716
976 | 0.7554675
977 | 0.7394997
978 | 0.7335737
979 | 0.7290901
980 | 0.7146444
981 | 0.7037069
982 | 0.6944993
983 | 0.6852062
984 | 0.6773208
985 | 0.6643835
986 | 0.6568399
987 | 0.6507008
988 | 0.6436185
989 | 0.637178
990 | 0.6261288
991 | 0.6239244
992 | 0.6152441
993 | 0.6091895
994 | 0.5998873
995 | 0.5996367
996 | 0.5958126
997 | 0.5872958
998 | 0.5760562
999 | 0.575722
1000 | 0.5740427
1001 | 0.5671747
1002 | 0.5637394
1003 | 0.5626026
1004 | 0.5581971
1005 | 0.5557181
1006 | 0.5540388
1007 | 0.5577
1008 | 0.5524455
1009 | 0.553441
1010 | 0.5457126
1011 | 0.5405689
1012 | 0.534481
1013 | 0.5397111
1014 | 0.547487
1015 | 0.5503415
1016 | 0.5457962
1017 | 0.5438582
1018 | 0.545184
1019 | 0.5467859
1020 | 0.5477344
1021 | 0.5496514
1022 | 0.5513296
1023 | 0.5560003
1024 | 0.5526552
1025 | 0.5542565
1026 | 0.5599933
1027 | 0.5602491
1028 | 0.5631563
1029 | 0.5683491
1030 | 0.5701531
1031 | 0.5791522
1032 | 0.579628
1033 | 0.5813928
1034 | 0.5877146
1035 | 0.5905997
1036 | 0.5952792
1037 | 0.6032164
1038 | 0.6076289
1039 | 0.6082632
1040 | 0.6113766
1041 | 0.6195367
1042 | 0.627612
1043 | 0.6348047
1044 | 0.6378425
1045 | 0.6412973
1046 | 0.6414784
1047 | 0.6528752
1048 | 0.6566173
1049 | 0.6620336
1050 | 0.6707842
1051 | 0.6765342
1052 | 0.6830215
1053 | 0.6915846
1054 | 0.6980043
1055 | 0.7000216
1056 | 0.707918
1057 | 0.7150679
1058 | 0.7197287
1059 | 0.7278582
1060 | 0.7308093
1061 | 0.7322586
1062 | 0.7386765
1063 | 0.7434586
1064 | 0.7450771
1065 | 0.7510527
1066 | 0.7635578
1067 | 0.7668041
1068 | 0.7578871
1069 | 0.7691365
1070 | 0.7719593
1071 | 0.7803846
1072 | 0.7811315
1073 | 0.7810801
1074 | 0.7874314
1075 | 0.791782
1076 | 0.7852656
1077 | 0.7882155
1078 | 0.7985147
1079 | 0.7974149
1080 | 0.7955711
1081 | 0.7945489
1082 | 0.7900826
1083 | 0.7894047
1084 | 0.7874771
1085 | 0.7973996
1086 | 0.7960334
1087 | 0.7884408
1088 | 0.7942712
1089 | 0.783363
1090 | 0.7798184
1091 | 0.7840905
1092 | 0.7908879
1093 | 0.7794367
1094 | 0.7773952
1095 | 0.7766133
1096 | 0.7769601
1097 | 0.7766109
1098 | 0.7677188
1099 | 0.7622643
1100 | 0.7610692