## Data
200 | 2.276914e-05
201 | 1.641613e-05
202 | 8.965946e-06
203 | 1.211233e-05
204 | 1.218603e-05
205 | 3.238901e-06
206 | 1.716379e-06
207 | -1.006946e-06
208 | -1.304477e-06
209 | 1.601431e-06
210 | -2.895682e-06
211 | -3.385205e-06
212 | 1.489306e-06
213 | -1.089152e-06
214 | -3.456013e-06
215 | -2.956364e-07
216 | -3.931349e-07
217 | -2.156195e-06
218 | -5.864936e-07
219 | -2.436831e-06
220 | -2.430613e-06
221 | 5.821245e-07
222 | -2.419557e-06
223 | -3.087615e-06
224 | 1.154919e-06
225 | 9.598001e-08
226 | 3.830271e-07
227 | 6.690493e-07
228 | -6.675815e-07
229 | 1.522754e-06
230 | -8.549578e-07
231 | 7.58391e-07
232 | 6.625931e-07
233 | -2.741501e-06
234 | -2.360686e-06
235 | 2.829362e-07
236 | 9.41166e-07
237 | 1.880619e-07
238 | 2.725154e-06
239 | 9.376956e-08
240 | -5.619352e-07
241 | 5.612708e-07
242 | -2.799969e-06
243 | -6.522715e-07
244 | 9.297997e-08
245 | -3.70893e-07
246 | 1.941497e-06
247 | -2.7649e-07
248 | -1.102769e-06
249 | -1.465844e-06
250 | 7.311879e-07
251 | 3.192535e-06
252 | 2.003161e-06
253 | -5.45385e-07
254 | 9.077096e-08
255 | 1.178594e-06
256 | 1.178158e-06
257 | -6.338195e-07
258 | -6.334484e-07
259 | 6.333001e-07
260 | -3.617031e-07
261 | 1.446872e-06
262 | 1.628787e-06
263 | -1.809662e-07
264 | 0
265 | -2.898611e-06
266 | 3.624378e-07
267 | 1.450683e-06
268 | -1.632422e-06
269 | 9.979843e-07
270 | 1.179965e-06
271 | -6.356689e-07
272 | 2.362812e-06
273 | 2.272333e-06
274 | 6.360474e-07
275 | 1.818438e-06
276 | 6.36387e-07
277 | -7.274899e-07
278 | 1.637264e-06
279 | 9.093757e-07
280 | 1.819358e-06
281 | 4.18487e-06
282 | 5.454869e-07
283 | 2.54575e-06
284 | 3.000865e-06
285 | 1.090694e-06
286 | 1.091459e-06
287 | 1.90975e-06
288 | 3.181072e-06
289 | -5.089891e-06
290 | -2.8172e-06
291 | 1.272137e-06
292 | 2.724903e-07
293 | -1.816259e-07
294 | 1.816143e-06
295 | -1.089192e-06
296 | 3.086505e-06
297 | 9.981036e-07
298 | -3.72039e-06
299 | 7.25717e-07
300 | 6.347665e-07
301 | -1.813147e-07
302 | 3.082182e-06
303 | 1.631753e-06
304 | -2.62819e-06
305 | 9.055239e-07
306 | -8.15506e-07
307 | -3.62397e-07
308 | 4.438835e-06
309 | -4.525913e-07
310 | 5.430992e-07
311 | 7.2371e-07
312 | -9.949869e-07
313 | 5.336663e-06
314 | 6.329633e-06
315 | 1.165759e-05
316 | 2.53151e-05
317 | 4.335963e-05
318 | 8.108554e-05
319 | 0.0001342747
320 | 0.0001950009
321 | 0.0002944129
322 | 0.0004409763
323 | 0.0006413242
324 | 0.0008946945
325 | 0.00122778
326 | 0.001631588
327 | 0.002107135
328 | 0.00260778
329 | 0.003124838
330 | 0.00368305
331 | 0.004359912
332 | 0.005300549
333 | 0.006695386
334 | 0.008621541
335 | 0.01073361
336 | 0.0122647
337 | 0.01256805
338 | 0.01182348
339 | 0.01088962
340 | 0.01066628
341 | 0.01180118
342 | 0.01536097
343 | 0.02175787
344 | 0.02745865
345 | 0.02652207
346 | 0.01891234
347 | 0.01098021
348 | 0.006250013
349 | 0.004045095
350 | 0.003054657
351 | 0.002610077
352 | 0.002495072
353 | 0.002625682
354 | 0.003052657
355 | 0.003914327
356 | 0.005595526
357 | 0.009152022
358 | 0.01765328
359 | 0.0389892
360 | 0.07959311
361 | 0.117207
362 | 0.1204809
363 | 0.09459133
364 | 0.06923447
365 | 0.05764164
366 | 0.05690115
367 | 0.06479742
368 | 0.08420733
369 | 0.1209773
370 | 0.1828339
371 | 0.2708134
372 | 0.3608541
373 | 0.4189956
374 | 0.429215
375 | 0.4110826
376 | 0.3989259
377 | 0.4078696
378 | 0.4455352
379 | 0.5261093
380 | 0.6199201
381 | 0.7177844
382 | 0.7916964
383 | 0.8272776
384 | 0.8278769
385 | 0.8108389
386 | 0.7949792
387 | 0.7908195
388 | 0.8017513
389 | 0.8222044
390 | 0.8459575
391 | 0.8636253
392 | 0.8717154
393 | 0.8689841
394 | 0.8605416
395 | 0.8529495
396 | 0.848597
397 | 0.8533183
398 | 0.8616147
399 | 0.8742481
400 | 0.8824357
401 | 0.8858647
402 | 0.8792987
403 | 0.8659942
404 | 0.8483525
405 | 0.8305662
406 | 0.8198094
407 | 0.8158311
408 | 0.8213404
409 | 0.83487
410 | 0.8531432
411 | 0.8714689
412 | 0.8852042
413 | 0.8923469
414 | 0.8908183
415 | 0.8854522
416 | 0.87606
417 | 0.8690904
418 | 0.8657298
419 | 0.8622776
420 | 0.8556032
421 | 0.8366876
422 | 0.7958244
423 | 0.7288062
424 | 0.6419387
425 | 0.5432497
426 | 0.4441698
427 | 0.3567379
428 | 0.2826681
429 | 0.2236801
430 | 0.1774271
431 | 0.1408467
432 | 0.112789
433 | 0.0905027
434 | 0.07317608
435 | 0.06016119
436 | 0.04982262
437 | 0.04201495
438 | 0.03619456
439 | 0.03187184
440 | 0.02877561
441 | 0.02655091
442 | 0.02486791
443 | 0.02336585
444 | 0.02151229
445 | 0.01885908
446 | 0.01538053
447 | 0.01154029
448 | 0.008063084
449 | 0.005338767
450 | 0.003466044
451 | 0.002240996
452 | 0.001469563
453 | 0.0009807737
454 | 0.0006676772
455 | 0.0004641437
456 | 0.000331539
457 | 0.0002438691
458 | 0.0001798697
459 | 0.0001334753
460 | 0.0001031614
461 | 7.892116e-05
462 | 6.526369e-05
463 | 5.098763e-05
464 | 3.980909e-05
465 | 3.279157e-05
466 | 2.723766e-05
467 | 2.099235e-05
468 | 2.261695e-05
469 | 1.752208e-05
470 | 1.423948e-05
471 | 1.380712e-05
472 | 1.026171e-05
473 | 9.996964e-06
474 | 1.085433e-05
475 | 8.526457e-06
476 | 9.472075e-06
477 | 9.47522e-06
478 | 5.422849e-06
479 | 6.795016e-06
480 | 7.654852e-06
481 | 6.280999e-06
482 | 7.223709e-06
483 | 6.535828e-06
484 | 5.160944e-06
485 | 6.536928e-06
486 | 5.416441e-06
487 | 5.673524e-06
488 | 4.039537e-06
489 | 5.585497e-06
490 | 5.244452e-06
491 | 2.835546e-06
492 | 4.982341e-06
493 | 3.436276e-06
494 | 1.54557e-06
495 | 4.205422e-06
496 | 1.45988e-06
497 | 2.231749e-06
498 | 3.08841e-06
499 | 1.716012e-07
500 | 1.972888e-06
501 | 2.401167e-06
502 | 3.344863e-06
503 | 4.372632e-06
504 | 2.228206e-06
505 | 4.028081e-06
506 | 3.083529e-06
507 | 2.398216e-06
508 | 5.652427e-06
509 | 5.136682e-06
510 | 4.107756e-06
511 | 4.020844e-06
512 | 2.82249e-06
513 | 3.335521e-06
514 | 6.753595e-06
515 | 7.35135e-06
516 | 6.751102e-06
517 | 7.35103e-06
518 | 7.692833e-06
519 | 8.114565e-06
520 | 1.050259e-05
521 | 1.203614e-05
522 | 1.373838e-05
523 | 1.519159e-05
524 | 1.527434e-05
525 | 1.681138e-05
526 | 2.038635e-05
527 | 2.396478e-05
528 | 2.583353e-05
529 | 2.924681e-05
530 | 3.290419e-05
531 | 3.666982e-05
532 | 4.41636e-05
533 | 5.113624e-05
534 | 5.540392e-05
535 | 6.391533e-05
536 | 7.549686e-05
537 | 8.822268e-05
538 | 0.0001019221
539 | 0.0001187768
540 | 0.0001453371
541 | 0.0001740961
542 | 0.000206279
543 | 0.0002480425
544 | 0.0003038776
545 | 0.0003688957
546 | 0.0004513949
547 | 0.000552366
548 | 0.0006789174
549 | 0.000840564
550 | 0.001042447
551 | 0.00129751
552 | 0.001611244
553 | 0.001999829
554 | 0.002483175
555 | 0.003074681
556 | 0.003783359
557 | 0.004606221
558 | 0.005539261
559 | 0.006569978
560 | 0.007659849
561 | 0.008822042
562 | 0.01001686
563 | 0.01117904
564 | 0.01233491
565 | 0.01348716
566 | 0.01464183
567 | 0.01581723
568 | 0.01706244
569 | 0.0184
570 | 0.01985985
571 | 0.02149851
572 | 0.02335024
573 | 0.02548658
574 | 0.02795182
575 | 0.03083314
576 | 0.03422066
577 | 0.03819592
578 | 0.04289119
579 | 0.04839461
580 | 0.054889
581 | 0.06259043
582 | 0.07174817
583 | 0.08279474
584 | 0.09590975
585 | 0.1115435
586 | 0.13027
587 | 0.15261
588 | 0.1789801
589 | 0.2095263
590 | 0.2450698
591 | 0.2857418
592 | 0.3314399
593 | 0.3821358
594 | 0.4367154
595 | 0.4942859
596 | 0.5522647
597 | 0.6089185
598 | 0.6629137
599 | 0.7115866
600 | 0.754074
601 | 0.7908247
602 | 0.8215583
603 | 0.8471252
604 | 0.867117
605 | 0.8829303
606 | 0.8959299
607 | 0.9065022
608 | 0.9153729
609 | 0.922873
610 | 0.9284682
611 | 0.9331104
612 | 0.9377983
613 | 0.9422671
614 | 0.9460574
615 | 0.948781
616 | 0.9515323
617 | 0.9530891
618 | 0.9541082
619 | 0.9556627
620 | 0.9564773
621 | 0.9568143
622 | 0.9559443
623 | 0.9552851
624 | 0.9552441
625 | 0.9540286
626 | 0.9528935
627 | 0.9522868
628 | 0.9511643
629 | 0.9500551
630 | 0.9486071
631 | 0.9481072
632 | 0.9482238
633 | 0.9479297
634 | 0.9472259
635 | 0.9473674
636 | 0.9474564
637 | 0.9477168
638 | 0.9486544
639 | 0.9496393
640 | 0.9498792
641 | 0.9503936
642 | 0.9521769
643 | 0.9526906
644 | 0.953814
645 | 0.954173
646 | 0.9548828
647 | 0.9549862
648 | 0.9562226
649 | 0.9563483
650 | 0.9562969
651 | 0.9563007
652 | 0.9568732
653 | 0.9560215
654 | 0.9558502
655 | 0.9560537
656 | 0.9549685
657 | 0.9545241
658 | 0.9539286
659 | 0.9525843
660 | 0.9525663
661 | 0.9523342
662 | 0.951116
663 | 0.9503916
664 | 0.950075
665 | 0.9490691
666 | 0.9485982
667 | 0.9489498
668 | 0.9486126
669 | 0.9466224
670 | 0.9470698
671 | 0.9471617
672 | 0.9463359
673 | 0.9477854
674 | 0.9478152
675 | 0.9469528
676 | 0.9477177
677 | 0.9475756
678 | 0.9482793
679 | 0.9492103
680 | 0.9482843
681 | 0.9497323
682 | 0.9490708
683 | 0.9497039
684 | 0.9506784
685 | 0.9508166
686 | 0.9512066
687 | 0.9511685
688 | 0.9512855
689 | 0.9508579
690 | 0.9512749
691 | 0.9510534
692 | 0.951519
693 | 0.9512054
694 | 0.9511239
695 | 0.9504497
696 | 0.9505987
697 | 0.9501196
698 | 0.9487117
699 | 0.9486911
700 | 0.9485788
701 | 0.9473228
702 | 0.9472153
703 | 0.9454334
704 | 0.9462205
705 | 0.9450234
706 | 0.944297
707 | 0.9448826
708 | 0.9442295
709 | 0.9424712
710 | 0.9430605
711 | 0.9425749
712 | 0.9424048
713 | 0.9424474
714 | 0.9423426
715 | 0.9426293
716 | 0.9429861
717 | 0.9435971
718 | 0.9428428
719 | 0.9434623
720 | 0.944267
721 | 0.9442124
722 | 0.9452885
723 | 0.946018
724 | 0.9458202
725 | 0.9472737
726 | 0.948045
727 | 0.9473186
728 | 0.9506232
729 | 0.9500375
730 | 0.9506431
731 | 0.951559
732 | 0.9521139
733 | 0.9526171
734 | 0.9533309
735 | 0.9531246
736 | 0.9551048
737 | 0.9563293
738 | 0.9547935
739 | 0.956018
740 | 0.9563024
741 | 0.9561917
742 | 0.9570019
743 | 0.9572067
744 | 0.9564028
745 | 0.9569548
746 | 0.9562323
747 | 0.9567221
748 | 0.9560733
749 | 0.9569835
750 | 0.9557299
751 | 0.9547806
752 | 0.9557323
753 | 0.954908
754 | 0.9542848
755 | 0.9546437
756 | 0.95328
757 | 0.9519651
758 | 0.9532776
759 | 0.9523923
760 | 0.9520757
761 | 0.9505627
762 | 0.9503505
763 | 0.9500857
764 | 0.9497668
765 | 0.9491596
766 | 0.9503141
767 | 0.9483517
768 | 0.9480801
769 | 0.9479718
770 | 0.9469329
771 | 0.946143
772 | 0.9461519
773 | 0.945312
774 | 0.9440665
775 | 0.9439306
776 | 0.9418339
777 | 0.9415401
778 | 0.9410986
779 | 0.9394651
780 | 0.9388195
781 | 0.9367591
782 | 0.9348418
783 | 0.9333152
784 | 0.9317086
785 | 0.9293442
786 | 0.9275897
787 | 0.9257768
788 | 0.9231591
789 | 0.9216629
790 | 0.9191697
791 | 0.9160978
792 | 0.9140165
793 | 0.9113898
794 | 0.9088439
795 | 0.9070647
796 | 0.9033
797 | 0.9005162
798 | 0.8973758
799 | 0.8944317
800 | 0.8929623
801 | 0.8899083
802 | 0.8871779
803 | 0.8844877
804 | 0.8818114
805 | 0.8790602
806 | 0.8787471
807 | 0.8770612
808 | 0.8748059
809 | 0.8717608
810 | 0.8711148
811 | 0.8694934
812 | 0.8687354
813 | 0.8690585
814 | 0.8684577
815 | 0.867312
816 | 0.8673314
817 | 0.8678566
818 | 0.8663921
819 | 0.8672205
820 | 0.8688639
821 | 0.8690739
822 | 0.8714961
823 | 0.873664
824 | 0.8742436
825 | 0.8760599
826 | 0.8796855
827 | 0.8812679
828 | 0.883294
829 | 0.886107
830 | 0.8889396
831 | 0.8920354
832 | 0.8952973
833 | 0.8965434
834 | 0.9012685
835 | 0.9040638
836 | 0.9065812
837 | 0.9098796
838 | 0.9128719
839 | 0.9147534
840 | 0.9181886
841 | 0.9198563
842 | 0.9204167
843 | 0.9220873
844 | 0.9234087
845 | 0.9246781
846 | 0.9248803
847 | 0.9248844
848 | 0.9221266
849 | 0.922001
850 | 0.9207771
851 | 0.9194453
852 | 0.9166941
853 | 0.9131836
854 | 0.9081255
855 | 0.9023137
856 | 0.8961496
857 | 0.8906581
858 | 0.8873519
859 | 0.8797218
860 | 0.8687605
861 | 0.8633571
862 | 0.856634
863 | 0.8464792
864 | 0.8411283
865 | 0.8349258
866 | 0.8223888
867 | 0.8121155
868 | 0.7985875
869 | 0.7857636
870 | 0.7783004
871 | 0.7674679
872 | 0.7535768
873 | 0.7472662
874 | 0.7379571
875 | 0.7249851
876 | 0.7148073
877 | 0.7099487
878 | 0.6995552
879 | 0.6872025
880 | 0.6821579
881 | 0.671964
882 | 0.6612563
883 | 0.650967
884 | 0.6450278
885 | 0.638867
886 | 0.6369344
887 | 0.6326808
888 | 0.6303055
889 | 0.6264288
890 | 0.6171563
891 | 0.6054632
892 | 0.5920539
893 | 0.5883642
894 | 0.591314
895 | 0.5928416
896 | 0.5891623
897 | 0.5844931
898 | 0.5821972
899 | 0.5806478
900 | 0.5772414
901 | 0.5799355
902 | 0.5816332
903 | 0.5804204
904 | 0.5805385
905 | 0.5805758
906 | 0.5842071
907 | 0.5855091
908 | 0.5878732
909 | 0.5909865
910 | 0.5920501
911 | 0.5967224
912 | 0.603724
913 | 0.604731
914 | 0.6071447
915 | 0.6138906
916 | 0.6221498
917 | 0.6283643
918 | 0.6285974
919 | 0.6331791
920 | 0.6425359
921 | 0.6522776
922 | 0.6687973
923 | 0.6844961
924 | 0.6868291
925 | 0.6892067
926 | 0.7014336
927 | 0.7124913
928 | 0.7236484
929 | 0.7344702
930 | 0.7436171
931 | 0.7515895
932 | 0.7620298
933 | 0.7761751
934 | 0.7900721
935 | 0.8011817
936 | 0.8086208
937 | 0.8143039
938 | 0.8281924
939 | 0.8441192
940 | 0.8492216
941 | 0.85571
942 | 0.8626484
943 | 0.8659416
944 | 0.8686846
945 | 0.8719521
946 | 0.8697169
947 | 0.8716877
948 | 0.8703995
949 | 0.86765
950 | 0.8652355
951 | 0.8604673
952 | 0.8530187
953 | 0.8413104
954 | 0.8362014
955 | 0.8262352
956 | 0.8199149
957 | 0.8147089
958 | 0.7974138
959 | 0.775849
960 | 0.7536967
961 | 0.7303967
962 | 0.7084818
963 | 0.7025007
964 | 0.6901671
965 | 0.67197
966 | 0.6570708
967 | 0.6365241
968 | 0.6200303
969 | 0.6050323
970 | 0.5875712
971 | 0.5705791
972 | 0.5533847
973 | 0.5393755
974 | 0.5237097
975 | 0.5044389
976 | 0.4923378
977 | 0.4791399
978 | 0.4704103
979 | 0.4599459
980 | 0.4427358
981 | 0.4289503
982 | 0.4175213
983 | 0.4068887
984 | 0.3962711
985 | 0.3847286
986 | 0.3779663
987 | 0.3681962
988 | 0.3587304
989 | 0.3506467
990 | 0.3423766
991 | 0.3366675
992 | 0.3278241
993 | 0.3203325
994 | 0.3126051
995 | 0.3079788
996 | 0.3033027
997 | 0.2971033
998 | 0.2887269
999 | 0.2860852
1000 | 0.2824077
1001 | 0.2759138
1002 | 0.2722215
1003 | 0.2684127
1004 | 0.2640732
1005 | 0.2611359
1006 | 0.2589808
1007 | 0.2579517
1008 | 0.2540644
1009 | 0.2519099
1010 | 0.2472556
1011 | 0.2431719
1012 | 0.2394351
1013 | 0.2383916
1014 | 0.2384473
1015 | 0.2374508
1016 | 0.2357319
1017 | 0.2346301
1018 | 0.2332316
1019 | 0.2321987
1020 | 0.2304652
1021 | 0.2307121
1022 | 0.2299662
1023 | 0.2306117
1024 | 0.228049
1025 | 0.2273284
1026 | 0.2279716
1027 | 0.2281334
1028 | 0.2283963
1029 | 0.2293683
1030 | 0.2289385
1031 | 0.2315106
1032 | 0.2317433
1033 | 0.2321198
1034 | 0.2326723
1035 | 0.2339152
1036 | 0.2359839
1037 | 0.2384522
1038 | 0.2403722
1039 | 0.2408814
1040 | 0.242428
1041 | 0.2445493
1042 | 0.2474603
1043 | 0.2517506
1044 | 0.255583
1045 | 0.255391
1046 | 0.2544141
1047 | 0.2615775
1048 | 0.2644277
1049 | 0.2679763
1050 | 0.2720432
1051 | 0.2761895
1052 | 0.2812034
1053 | 0.2856175
1054 | 0.290864
1055 | 0.2945059
1056 | 0.3010771
1057 | 0.3063326
1058 | 0.3120867
1059 | 0.318453
1060 | 0.3239387
1061 | 0.3304616
1062 | 0.3374594
1063 | 0.3465309
1064 | 0.3517388
1065 | 0.3597691
1066 | 0.3685036
1067 | 0.3773288
1068 | 0.3825343
1069 | 0.3953981
1070 | 0.4063839
1071 | 0.4196731
1072 | 0.4274235
1073 | 0.4374464
1074 | 0.4481767
1075 | 0.4639001
1076 | 0.4743181
1077 | 0.4876314
1078 | 0.5038792
1079 | 0.5164086
1080 | 0.5313748
1081 | 0.5436995
1082 | 0.5575421
1083 | 0.5743922
1084 | 0.5886748
1085 | 0.6073176
1086 | 0.6252525
1087 | 0.6360674
1088 | 0.6619576
1089 | 0.6722299
1090 | 0.6878478
1091 | 0.7074775
1092 | 0.727077
1093 | 0.7441705
1094 | 0.7553276
1095 | 0.7805532
1096 | 0.7980774
1097 | 0.8106984
1098 | 0.8201172
1099 | 0.8288942
1100 | 0.8509308