## Data
200 | 2.18502e-05
201 | 2.365554e-05
202 | 1.833944e-05
203 | 1.313017e-05
204 | 1.096742e-05
205 | 6.781449e-06
206 | 1.211562e-06
207 | -2.718753e-06
208 | 3.913431e-06
209 | 8.307426e-06
210 | 7.388982e-06
211 | 3.48477e-06
212 | 5.162928e-06
213 | 3.86154e-06
214 | 1.086176e-06
215 | 1.675273e-06
216 | 2.948512e-06
217 | 9.800889e-07
218 | -2.345975e-06
219 | -1.072206e-06
220 | 2.138939e-06
221 | 1.067228e-06
222 | -1.354952e-06
223 | -5.789279e-07
224 | -9.624321e-08
225 | -1.05578e-06
226 | -8.61811e-07
227 | 7.646278e-07
228 | 2.861064e-06
229 | 4.092402e-06
230 | -1.899906e-07
231 | -1.801178e-06
232 | 4.164871e-06
233 | 3.403243e-06
234 | 1.416412e-06
235 | 1.508993e-06
236 | -2.258799e-06
237 | -1.97465e-06
238 | -9.397083e-08
239 | 7.501565e-07
240 | 2.903332e-06
241 | 3.741805e-07
242 | -1.866646e-06
243 | -1.304543e-06
244 | -1.766619e-06
245 | 1.576295e-06
246 | 1.109427e-06
247 | -7.373066e-07
248 | 1.010872e-06
249 | -9.161525e-08
250 | 2.741955e-07
251 | 1.55066e-06
252 | 6.373693e-07
253 | 2.272438e-06
254 | 3.267755e-06
255 | 9.066111e-08
256 | 1.268785e-06
257 | 1.358185e-06
258 | -2.533794e-06
259 | 1.447543e-06
260 | 1.898942e-06
261 | -6.330065e-07
262 | 1.176346e-06
263 | 1.357247e-06
264 | 1.086033e-06
265 | 2.717448e-07
266 | 8.15485e-07
267 | 2.810698e-06
268 | 9.06901e-08
269 | 3.629034e-07
270 | 1.179965e-06
271 | 9.989081e-07
272 | 2.726322e-06
273 | 2.817693e-06
274 | 2.54419e-06
275 | 1.818438e-06
276 | -1.000037e-06
277 | 2.637151e-06
278 | 2.637814e-06
279 | 7.275006e-07
280 | 2.456134e-06
281 | 2.820238e-06
282 | 4.545724e-07
283 | 1.818393e-06
284 | 1.818706e-06
285 | 2.726734e-07
286 | 1.910053e-06
287 | 2.182572e-06
288 | 9.088777e-08
289 | 3.908309e-06
290 | 1.817548e-06
291 | 9.086693e-07
292 | 3.542373e-06
293 | 3.269267e-06
294 | 9.988788e-07
295 | 1.906085e-06
296 | 9.077955e-07
297 | 7.258935e-07
298 | -9.074123e-07
299 | 1.451434e-06
300 | 6.347665e-07
301 | 2.991693e-06
302 | 2.900877e-06
303 | 3.626118e-06
304 | 2.265681e-06
305 | 1.267734e-06
306 | 1.177953e-06
307 | 1.26839e-06
308 | 4.620012e-06
309 | 3.530212e-06
310 | 1.719814e-06
311 | 3.61855e-06
312 | 2.7136e-06
313 | 2.442202e-06
314 | 4.88286e-06
315 | 1.355534e-06
316 | 1.989043e-06
317 | -4.968291e-06
318 | -9.401222e-06
319 | -3.614392e-06
320 | -1.572297e-05
321 | -5.416982e-07
322 | 4.5145e-06
323 | 4.239415e-06
324 | 7.94161e-06
325 | 1.154539e-05
326 | 1.172377e-05
327 | 1.072264e-05
328 | 2.215019e-05
329 | 3.746743e-05
330 | 7.660442e-05
331 | 0.0001465312
332 | 0.0002564999
333 | 0.0004315569
334 | 0.0006645516
335 | 0.0009771159
336 | 0.001364764
337 | 0.001824347
338 | 0.002408999
339 | 0.003128938
340 | 0.004038583
341 | 0.005334967
342 | 0.007298309
343 | 0.01029067
344 | 0.01457644
345 | 0.02016342
346 | 0.0267974
347 | 0.0356219
348 | 0.04990309
349 | 0.07047582
350 | 0.08390296
351 | 0.07537391
352 | 0.05112171
353 | 0.02950025
354 | 0.01755891
355 | 0.01206671
356 | 0.009659403
357 | 0.008892404
358 | 0.009419498
359 | 0.01157461
360 | 0.01701324
361 | 0.03335194
362 | 0.08732062
363 | 0.1637384
364 | 0.1814939
365 | 0.1173033
366 | 0.04863362
367 | 0.02191165
368 | 0.01329661
369 | 0.009898156
370 | 0.00840709
371 | 0.007852639
372 | 0.007991129
373 | 0.008704209
374 | 0.01011554
375 | 0.01247549
376 | 0.01638
377 | 0.02281639
378 | 0.03376435
379 | 0.0568505
380 | 0.09395053
381 | 0.1533126
382 | 0.2313493
383 | 0.3130196
384 | 0.374697
385 | 0.4088382
386 | 0.4285652
387 | 0.4506882
388 | 0.4883636
389 | 0.5440049
390 | 0.6150248
391 | 0.6968868
392 | 0.7758989
393 | 0.845377
394 | 0.8972718
395 | 0.9310669
396 | 0.9498499
397 | 0.9600109
398 | 0.9650615
399 | 0.9654414
400 | 0.9638859
401 | 0.9614751
402 | 0.957129
403 | 0.9517961
404 | 0.9473723
405 | 0.9448302
406 | 0.9448001
407 | 0.9471514
408 | 0.9510447
409 | 0.9573128
410 | 0.9616476
411 | 0.9643681
412 | 0.9650999
413 | 0.9620414
414 | 0.9582067
415 | 0.9543048
416 | 0.9488046
417 | 0.9462941
418 | 0.9448756
419 | 0.9458045
420 | 0.9494271
421 | 0.9544815
422 | 0.9598132
423 | 0.9662138
424 | 0.9720387
425 | 0.976413
426 | 0.9797826
427 | 0.9810808
428 | 0.9809346
429 | 0.9815854
430 | 0.9799342
431 | 0.9803428
432 | 0.9787531
433 | 0.9791887
434 | 0.9797686
435 | 0.9814618
436 | 0.9822927
437 | 0.9827657
438 | 0.9825353
439 | 0.9813663
440 | 0.9804462
441 | 0.9793482
442 | 0.9780451
443 | 0.9758718
444 | 0.9745089
445 | 0.9722414
446 | 0.9715441
447 | 0.9726442
448 | 0.9739227
449 | 0.9748732
450 | 0.9772961
451 | 0.9783232
452 | 0.9806237
453 | 0.9823014
454 | 0.9831409
455 | 0.9825605
456 | 0.9808359
457 | 0.979715
458 | 0.9776736
459 | 0.9757096
460 | 0.974335
461 | 0.972891
462 | 0.9704843
463 | 0.9709409
464 | 0.9721383
465 | 0.9741359
466 | 0.9763478
467 | 0.9779565
468 | 0.9807612
469 | 0.983515
470 | 0.9860144
471 | 0.9883245
472 | 0.9890995
473 | 0.9881416
474 | 0.9874519
475 | 0.986161
476 | 0.9843722
477 | 0.9838759
478 | 0.9827914
479 | 0.9810494
480 | 0.9815555
481 | 0.9824854
482 | 0.983498
483 | 0.9851094
484 | 0.9868956
485 | 0.9872651
486 | 0.985482
487 | 0.9828993
488 | 0.9771826
489 | 0.9697169
490 | 0.9609372
491 | 0.9497454
492 | 0.938866
493 | 0.9291288
494 | 0.920935
495 | 0.9161531
496 | 0.917823
497 | 0.9237776
498 | 0.9351738
499 | 0.9502214
500 | 0.9642012
501 | 0.9691272
502 | 0.9543003
503 | 0.9100864
504 | 0.8293871
505 | 0.7178013
506 | 0.5888994
507 | 0.4630226
508 | 0.3529856
509 | 0.2643231
510 | 0.1980207
511 | 0.1485966
512 | 0.1126445
513 | 0.08582073
514 | 0.06626431
515 | 0.05186061
516 | 0.04098278
517 | 0.03285867
518 | 0.02667652
519 | 0.02189164
520 | 0.01819544
521 | 0.01526183
522 | 0.01294437
523 | 0.01107663
524 | 0.009547486
525 | 0.008300724
526 | 0.007259842
527 | 0.006408148
528 | 0.005695996
529 | 0.005105828
530 | 0.004603346
531 | 0.004179336
532 | 0.003819469
533 | 0.003509991
534 | 0.003242919
535 | 0.003012457
536 | 0.00281588
537 | 0.002647618
538 | 0.002499477
539 | 0.002372043
540 | 0.002261121
541 | 0.002168831
542 | 0.002092259
543 | 0.002024814
544 | 0.001968006
545 | 0.001922432
546 | 0.001882375
547 | 0.001854597
548 | 0.001836254
549 | 0.00182578
550 | 0.001823409
551 | 0.001827643
552 | 0.001836247
553 | 0.001855323
554 | 0.001880613
555 | 0.001914199
556 | 0.00195758
557 | 0.002008109
558 | 0.002068448
559 | 0.002140061
560 | 0.002220107
561 | 0.002315411
562 | 0.002427191
563 | 0.002549311
564 | 0.002687887
565 | 0.00284739
566 | 0.003028149
567 | 0.003230421
568 | 0.003464429
569 | 0.003725386
570 | 0.004021625
571 | 0.004367471
572 | 0.004756252
573 | 0.005204746
574 | 0.005716353
575 | 0.006302717
576 | 0.006989662
577 | 0.007793611
578 | 0.008721997
579 | 0.009790585
580 | 0.01104554
581 | 0.01253202
582 | 0.01428163
583 | 0.01637734
584 | 0.01888121
585 | 0.02187745
586 | 0.0254965
587 | 0.02990681
588 | 0.03528826
589 | 0.04177309
590 | 0.04974879
591 | 0.05955861
592 | 0.07177699
593 | 0.08704877
594 | 0.1060588
595 | 0.1298793
596 | 0.1595644
597 | 0.1964613
598 | 0.2418896
599 | 0.2962757
600 | 0.3603699
601 | 0.4338677
602 | 0.5149579
603 | 0.6006569
604 | 0.6861665
605 | 0.7661542
606 | 0.8350719
607 | 0.8899822
608 | 0.9311248
609 | 0.9580495
610 | 0.9736037
611 | 0.9815617
612 | 0.9837155
613 | 0.9836991
614 | 0.9824799
615 | 0.9802412
616 | 0.9793509
617 | 0.9787706
618 | 0.978652
619 | 0.9800948
620 | 0.9820978
621 | 0.9842845
622 | 0.9869505
623 | 0.989472
624 | 0.9919071
625 | 0.9934315
626 | 0.9943976
627 | 0.9949851
628 | 0.9950365
629 | 0.9941096
630 | 0.9928566
631 | 0.9912295
632 | 0.9886654
633 | 0.9868194
634 | 0.9850573
635 | 0.9826274
636 | 0.9804158
637 | 0.9791285
638 | 0.9771429
639 | 0.9766648
640 | 0.9761631
641 | 0.9757196
642 | 0.9763952
643 | 0.9771107
644 | 0.9772838
645 | 0.9786636
646 | 0.9794663
647 | 0.9799936
648 | 0.9825237
649 | 0.983984
650 | 0.984081
651 | 0.9853083
652 | 0.9864624
653 | 0.9865367
654 | 0.9871867
655 | 0.9877028
656 | 0.9868287
657 | 0.9867831
658 | 0.9862126
659 | 0.9849712
660 | 0.9844269
661 | 0.9849343
662 | 0.9832471
663 | 0.9820848
664 | 0.9821579
665 | 0.9813945
666 | 0.9812455
667 | 0.9816445
668 | 0.981429
669 | 0.9811208
670 | 0.9813311
671 | 0.982095
672 | 0.9824135
673 | 0.9840187
674 | 0.9858872
675 | 0.9853873
676 | 0.9858801
677 | 0.9877282
678 | 0.9876854
679 | 0.988853
680 | 0.9893781
681 | 0.9888837
682 | 0.9881173
683 | 0.9884986
684 | 0.9875586
685 | 0.9873765
686 | 0.9856709
687 | 0.9840446
688 | 0.9826612
689 | 0.9812576
690 | 0.9798591
691 | 0.9785302
692 | 0.9774558
693 | 0.9769061
694 | 0.9766261
695 | 0.9757751
696 | 0.9752381
697 | 0.9758233
698 | 0.9764808
699 | 0.9783577
700 | 0.9802047
701 | 0.9821442
702 | 0.9837586
703 | 0.9841725
704 | 0.9862943
705 | 0.9885724
706 | 0.9890572
707 | 0.9888706
708 | 0.9860115
709 | 0.9810016
710 | 0.9757436
711 | 0.9673985
712 | 0.9554633
713 | 0.9405559
714 | 0.9225245
715 | 0.8998706
716 | 0.8749858
717 | 0.8461902
718 | 0.8134934
719 | 0.7805061
720 | 0.7437233
721 | 0.7067326
722 | 0.6687292
723 | 0.6295988
724 | 0.5920322
725 | 0.5546402
726 | 0.518078
727 | 0.4833677
728 | 0.4505442
729 | 0.41956
730 | 0.3913122
731 | 0.3645452
732 | 0.3393001
733 | 0.3164102
734 | 0.2955903
735 | 0.2756603
736 | 0.2580376
737 | 0.2417473
738 | 0.2263923
739 | 0.2131127
740 | 0.2007129
741 | 0.1894176
742 | 0.1793043
743 | 0.1699626
744 | 0.1613237
745 | 0.1532454
746 | 0.1461968
747 | 0.1395386
748 | 0.1335361
749 | 0.1284754
750 | 0.1235156
751 | 0.118977
752 | 0.1149536
753 | 0.1114172
754 | 0.107973
755 | 0.1049953
756 | 0.1022088
757 | 0.09982204
758 | 0.09765953
759 | 0.09579793
760 | 0.09413642
761 | 0.09270953
762 | 0.09145021
763 | 0.09043156
764 | 0.0896924
765 | 0.08897839
766 | 0.08872347
767 | 0.08841918
768 | 0.08835756
769 | 0.08844931
770 | 0.08889197
771 | 0.08939605
772 | 0.09015117
773 | 0.09113585
774 | 0.09234136
775 | 0.09373979
776 | 0.09534536
777 | 0.09729931
778 | 0.09957653
779 | 0.1019353
780 | 0.1046474
781 | 0.107705
782 | 0.1111494
783 | 0.1151412
784 | 0.1193852
785 | 0.1241533
786 | 0.1294156
787 | 0.1355213
788 | 0.1420725
789 | 0.149407
790 | 0.1573483
791 | 0.1658533
792 | 0.175992
793 | 0.186889
794 | 0.1988795
795 | 0.2125748
796 | 0.2270892
797 | 0.2434134
798 | 0.2609151
799 | 0.2800649
800 | 0.3009465
801 | 0.3228212
802 | 0.3460967
803 | 0.3699118
804 | 0.3939685
805 | 0.4173563
806 | 0.4399086
807 | 0.4588197
808 | 0.47381
809 | 0.4833498
810 | 0.4879206
811 | 0.4861553
812 | 0.4788357
813 | 0.4664138
814 | 0.4490647
815 | 0.427561
816 | 0.4039882
817 | 0.3790174
818 | 0.3535573
819 | 0.3295586
820 | 0.3068755
821 | 0.2845051
822 | 0.263745
823 | 0.2450633
824 | 0.2271613
825 | 0.2109407
826 | 0.1964675
827 | 0.1831501
828 | 0.1711583
829 | 0.160266
830 | 0.1505402
831 | 0.1418814
832 | 0.133757
833 | 0.126532
834 | 0.1200305
835 | 0.1139372
836 | 0.108522
837 | 0.1035611
838 | 0.09914205
839 | 0.09509064
840 | 0.09130025
841 | 0.08801897
842 | 0.08480708
843 | 0.08187411
844 | 0.07938142
845 | 0.0771002
846 | 0.07492805
847 | 0.07292865
848 | 0.07105337
849 | 0.06942021
850 | 0.06803533
851 | 0.06662993
852 | 0.06531058
853 | 0.06430706
854 | 0.06332146
855 | 0.06231136
856 | 0.0615402
857 | 0.06086266
858 | 0.06032539
859 | 0.05996415
860 | 0.05957485
861 | 0.05938827
862 | 0.05896097
863 | 0.05859378
864 | 0.05852387
865 | 0.0586352
866 | 0.05868909
867 | 0.05847212
868 | 0.05842882
869 | 0.05846277
870 | 0.05910789
871 | 0.05945189
872 | 0.05985053
873 | 0.06053916
874 | 0.06095015
875 | 0.06152667
876 | 0.06252031
877 | 0.06354397
878 | 0.06450068
879 | 0.06533676
880 | 0.06690004
881 | 0.06805264
882 | 0.06936032
883 | 0.07066534
884 | 0.07247071
885 | 0.07448149
886 | 0.07664275
887 | 0.07892513
888 | 0.08197956
889 | 0.08458408
890 | 0.08641651
891 | 0.08818579
892 | 0.09017532
893 | 0.09340187
894 | 0.0977171
895 | 0.1018768
896 | 0.1055822
897 | 0.109124
898 | 0.1134932
899 | 0.1182859
900 | 0.1231611
901 | 0.1290317
902 | 0.1348344
903 | 0.1404598
904 | 0.1467144
905 | 0.1530095
906 | 0.1608266
907 | 0.1687414
908 | 0.1771705
909 | 0.1857999
910 | 0.1944087
911 | 0.2039216
912 | 0.2142888
913 | 0.2244821
914 | 0.2355013
915 | 0.2477171
916 | 0.2609882
917 | 0.2739693
918 | 0.2854603
919 | 0.3006577
920 | 0.3161972
921 | 0.3309781
922 | 0.3484446
923 | 0.3647124
924 | 0.3786727
925 | 0.3948155
926 | 0.4127013
927 | 0.4299105
928 | 0.4471397
929 | 0.4634571
930 | 0.4765014
931 | 0.4890426
932 | 0.5051901
933 | 0.5204926
934 | 0.5329018
935 | 0.5434849
936 | 0.5501261
937 | 0.5548912
938 | 0.5621017
939 | 0.5702243
940 | 0.5723277
941 | 0.5755886
942 | 0.5773417
943 | 0.5720906
944 | 0.5688925
945 | 0.5677737
946 | 0.5626858
947 | 0.5596544
948 | 0.5540044
949 | 0.5467728
950 | 0.540934
951 | 0.5339423
952 | 0.5281664
953 | 0.5213996
954 | 0.5165323
955 | 0.5100988
956 | 0.5078977
957 | 0.5065876
958 | 0.498995
959 | 0.4889781
960 | 0.4780856
961 | 0.4696127
962 | 0.4606149
963 | 0.4592697
964 | 0.4564371
965 | 0.4520411
966 | 0.4509616
967 | 0.4477423
968 | 0.4469002
969 | 0.4452459
970 | 0.4414915
971 | 0.4377885
972 | 0.4343551
973 | 0.4344651
974 | 0.4340968
975 | 0.4309801
976 | 0.4326034
977 | 0.4308674
978 | 0.4330413
979 | 0.4365014
980 | 0.4352864
981 | 0.4344412
982 | 0.4354607
983 | 0.4376804
984 | 0.4401725
985 | 0.4411774
986 | 0.4464508
987 | 0.4492604
988 | 0.4518508
989 | 0.4571593
990 | 0.4604185
991 | 0.4672623
992 | 0.4705282
993 | 0.4745247
994 | 0.4767104
995 | 0.4849243
996 | 0.4929748
997 | 0.4978429
998 | 0.4985018
999 | 0.5082629
1000 | 0.517786
1001 | 0.5218427
1002 | 0.5298632
1003 | 0.5375395
1004 | 0.5436195
1005 | 0.5502365
1006 | 0.5610952
1007 | 0.577791
1008 | 0.5817029
1009 | 0.5910403
1010 | 0.5925504
1011 | 0.5974556
1012 | 0.6038386
1013 | 0.6183735
1014 | 0.6345475
1015 | 0.6433283
1016 | 0.6514653
1017 | 0.6596295
1018 | 0.6696143
1019 | 0.6805336
1020 | 0.6855648
1021 | 0.6985667
1022 | 0.7083488
1023 | 0.7183366
1024 | 0.7200822
1025 | 0.7235576
1026 | 0.7372711
1027 | 0.7471401
1028 | 0.7534523
1029 | 0.7565378
1030 | 0.7567208
1031 | 0.7751005
1032 | 0.7759291
1033 | 0.7802413
1034 | 0.785849
1035 | 0.784923
1036 | 0.7931855
1037 | 0.7993228
1038 | 0.8034013
1039 | 0.7977089
1040 | 0.7986635
1041 | 0.7980935
1042 | 0.8071606
1043 | 0.8056076
1044 | 0.8058079
1045 | 0.8115839
1046 | 0.7959248
1047 | 0.8000845
1048 | 0.7962729
1049 | 0.7947117
1050 | 0.8005424
1051 | 0.7931746
1052 | 0.7956131
1053 | 0.7925867
1054 | 0.7927891
1055 | 0.7879525
1056 | 0.7877771
1057 | 0.7816697
1058 | 0.7795924
1059 | 0.7764717
1060 | 0.776056
1061 | 0.7682155
1062 | 0.7669475
1063 | 0.7588589
1064 | 0.7529262
1065 | 0.7580782
1066 | 0.7517222
1067 | 0.7475081
1068 | 0.7427847
1069 | 0.7423121
1070 | 0.7401398
1071 | 0.7400302
1072 | 0.7357914
1073 | 0.730612
1074 | 0.729167
1075 | 0.7321645
1076 | 0.721855
1077 | 0.7220893
1078 | 0.7258992
1079 | 0.7194995
1080 | 0.7231033
1081 | 0.7197028
1082 | 0.7185326
1083 | 0.7130275
1084 | 0.7072591
1085 | 0.7129828
1086 | 0.7121803
1087 | 0.7067753
1088 | 0.7147292
1089 | 0.7086816
1090 | 0.7077398
1091 | 0.7103481
1092 | 0.711255
1093 | 0.7140884
1094 | 0.7075296
1095 | 0.7116263
1096 | 0.71092
1097 | 0.7133807
1098 | 0.7123027
1099 | 0.7127429
1100 | 0.7190581