## Data
200 | 1.79741e-05
201 | 1.764868e-05
202 | 1.610177e-05
203 | 1.241711e-05
204 | 4.46797e-06
205 | 9.111818e-06
206 | 9.69006e-06
207 | 9.560485e-06
208 | 1.335363e-05
209 | 5.605965e-06
210 | 1.59694e-06
211 | 7.166581e-06
212 | 4.965515e-07
213 | 1.287989e-06
214 | 5.533391e-06
215 | 1.67505e-06
216 | 4.815081e-06
217 | 1.274235e-06
218 | -9.778107e-07
219 | 2.828093e-06
220 | 4.862795e-07
221 | -1.746184e-06
222 | -9.673575e-08
223 | 1.640342e-06
224 | -2.982693e-06
225 | -7.485488e-06
226 | -2.394476e-06
227 | -1.146607e-06
228 | -1.906625e-07
229 | -1.331737e-06
230 | -5.795124e-06
231 | -4.458117e-06
232 | -3.0311e-06
233 | -3.972028e-06
234 | -1.038597e-06
235 | 4.996113e-06
236 | 4.709154e-07
237 | -2.25805e-06
238 | 3.006065e-06
239 | 1.595489e-06
240 | 2.623479e-06
241 | 3.087369e-06
242 | -1.866745e-07
243 | -1.304653e-06
244 | -7.442375e-07
245 | 1.947789e-06
246 | -9.244104e-08
247 | -4.054116e-06
248 | -2.2052e-06
249 | -4.032512e-06
250 | -1.92021e-06
251 | 6.388109e-07
252 | -3.551541e-06
253 | -2.910495e-06
254 | -2.724794e-06
255 | -1.361215e-06
256 | -1.451245e-06
257 | -9.060839e-07
258 | -2.71601e-07
259 | -1.80967e-06
260 | 1.176006e-06
261 | 8.144469e-07
262 | -1.357676e-06
263 | -2.535893e-06
264 | -2.446536e-06
265 | 0
266 | 2.809864e-06
267 | -9.070593e-08
268 | 9.07562e-08
269 | -8.169692e-07
270 | -3.996216e-06
271 | -2.998716e-06
272 | 1.454897e-06
273 | 9.098071e-07
274 | -2.730322e-07
275 | 3.548002e-06
276 | 3.456405e-06
277 | -7.281433e-07
278 | -1.819885e-07
279 | -1.819955e-07
280 | -8.193992e-07
281 | -3.547054e-06
282 | -2.274852e-06
283 | 3.641353e-06
284 | 1.092347e-06
285 | -1.092465e-06
286 | -1.820482e-07
287 | -5.456419e-07
288 | -2.274189e-06
289 | 2.911459e-06
290 | 2.364292e-06
291 | -3.182315e-06
292 | -3.7278e-06
293 | -2.726934e-06
294 | 9.092786e-08
295 | 1.272017e-06
296 | 5.358297e-06
297 | 7.175515e-06
298 | -1.362706e-06
299 | 9.077466e-08
300 | 2.813927e-06
301 | 8.168115e-07
302 | -8.164897e-07
303 | -1.81447e-07
304 | -3.627338e-07
305 | -1.359798e-06
306 | -1.813969e-07
307 | 6.346483e-07
308 | -5.977251e-06
309 | -5.978869e-06
310 | -1.358797e-06
311 | 3.079465e-06
312 | 1.6291e-06
313 | 3.983428e-06
314 | 1.040368e-05
315 | 1.157811e-05
316 | 1.963391e-05
317 | 3.580418e-05
318 | 7.125121e-05
319 | 0.0001137705
320 | 0.0001715656
321 | 0.0002612414
322 | 0.0003943743
323 | 0.0005910221
324 | 0.0008373753
325 | 0.001148795
326 | 0.001504694
327 | 0.001901732
328 | 0.002340633
329 | 0.002869929
330 | 0.003553677
331 | 0.004454978
332 | 0.005685392
333 | 0.007276959
334 | 0.008970946
335 | 0.01033009
336 | 0.01100124
337 | 0.0109256
338 | 0.01054685
339 | 0.01030906
340 | 0.01052595
341 | 0.01148952
342 | 0.01350261
343 | 0.01720981
344 | 0.0237503
345 | 0.03515729
346 | 0.05466084
347 | 0.08496665
348 | 0.1218629
349 | 0.1544233
350 | 0.1750907
351 | 0.1856855
352 | 0.1950436
353 | 0.2068414
354 | 0.2156342
355 | 0.2090484
356 | 0.1811645
357 | 0.140741
358 | 0.1012604
359 | 0.07257123
360 | 0.05435136
361 | 0.04337375
362 | 0.03738112
363 | 0.03468204
364 | 0.03482377
365 | 0.0379865
366 | 0.04498183
367 | 0.05675058
368 | 0.06977333
369 | 0.07535564
370 | 0.06647589
371 | 0.04775042
372 | 0.02987172
373 | 0.0180872
374 | 0.01142375
375 | 0.007721062
376 | 0.005544032
377 | 0.004213692
378 | 0.003385128
379 | 0.002772374
380 | 0.002435467
381 | 0.002226197
382 | 0.002119554
383 | 0.002101601
384 | 0.002166303
385 | 0.002339125
386 | 0.002650669
387 | 0.003167005
388 | 0.004061227
389 | 0.005611947
390 | 0.008378571
391 | 0.01272564
392 | 0.01717571
393 | 0.0183689
394 | 0.01502365
395 | 0.009915597
396 | 0.006004684
397 | 0.003801431
398 | 0.002612353
399 | 0.001913856
400 | 0.001500258
401 | 0.001232491
402 | 0.001055747
403 | 0.0009361512
404 | 0.0008643496
405 | 0.0008209791
406 | 0.000800139
407 | 0.0008001393
408 | 0.0008245728
409 | 0.0008745281
410 | 0.0009483167
411 | 0.001060333
412 | 0.001214396
413 | 0.001423083
414 | 0.001712138
415 | 0.002094937
416 | 0.002556357
417 | 0.003074945
418 | 0.003513303
419 | 0.003761199
420 | 0.003733444
421 | 0.003457922
422 | 0.003051233
423 | 0.002626331
424 | 0.002263315
425 | 0.001974513
426 | 0.001765476
427 | 0.001614325
428 | 0.001532577
429 | 0.001491839
430 | 0.001503666
431 | 0.001563949
432 | 0.001682736
433 | 0.001893171
434 | 0.002218525
435 | 0.002726905
436 | 0.003536083
437 | 0.004788912
438 | 0.006520345
439 | 0.008259573
440 | 0.009017794
441 | 0.00810551
442 | 0.006113616
443 | 0.00412435
444 | 0.002726372
445 | 0.001841305
446 | 0.00130326
447 | 0.0009660598
448 | 0.0007487157
449 | 0.0006000797
450 | 0.0004924794
451 | 0.0004233503
452 | 0.000362483
453 | 0.0003206067
454 | 0.000284204
455 | 0.000260437
456 | 0.0002415196
457 | 0.0002264509
458 | 0.0002182114
459 | 0.0002068191
460 | 0.0002028458
461 | 0.0001977108
462 | 0.0002005769
463 | 0.0002021994
464 | 0.0002055828
465 | 0.000212705
466 | 0.0002189047
467 | 0.0002319653
468 | 0.0002455113
469 | 0.000267649
470 | 0.0002895237
471 | 0.0003195317
472 | 0.0003554756
473 | 0.0003969402
474 | 0.00045635
475 | 0.0005275047
476 | 0.0006231854
477 | 0.000744292
478 | 0.0009014842
479 | 0.001104972
480 | 0.001370969
481 | 0.001711116
482 | 0.002137551
483 | 0.002629695
484 | 0.003130742
485 | 0.003529837
486 | 0.003734908
487 | 0.003683697
488 | 0.003413591
489 | 0.003033435
490 | 0.002642877
491 | 0.002279378
492 | 0.001972598
493 | 0.001727355
494 | 0.001529328
495 | 0.001374648
496 | 0.001250736
497 | 0.001154896
498 | 0.001083998
499 | 0.001026763
500 | 0.0009845336
501 | 0.0009542639
502 | 0.0009338842
503 | 0.0009226673
504 | 0.0009192228
505 | 0.0009215943
506 | 0.0009316809
507 | 0.0009488579
508 | 0.0009727588
509 | 0.001002453
510 | 0.001036837
511 | 0.00107457
512 | 0.001120563
513 | 0.001169308
514 | 0.001222187
515 | 0.001281399
516 | 0.001343565
517 | 0.001407475
518 | 0.001465361
519 | 0.001522116
520 | 0.001575149
521 | 0.001625073
522 | 0.001662126
523 | 0.001694355
524 | 0.001718416
525 | 0.001728609
526 | 0.001729573
527 | 0.001722874
528 | 0.00171083
529 | 0.001690317
530 | 0.001666038
531 | 0.001638598
532 | 0.001612036
533 | 0.001583823
534 | 0.001555172
535 | 0.001530065
536 | 0.00150865
537 | 0.001490401
538 | 0.001475374
539 | 0.001464458
540 | 0.001457628
541 | 0.001453217
542 | 0.001456122
543 | 0.001464192
544 | 0.001472666
545 | 0.00148933
546 | 0.001510215
547 | 0.001537355
548 | 0.001572022
549 | 0.001612756
550 | 0.001659559
551 | 0.001715876
552 | 0.00177736
553 | 0.001847461
554 | 0.001927392
555 | 0.002019696
556 | 0.002124036
557 | 0.002238252
558 | 0.002370117
559 | 0.002516585
560 | 0.002677562
561 | 0.002864964
562 | 0.003076334
563 | 0.003308945
564 | 0.003574066
565 | 0.003877394
566 | 0.004217403
567 | 0.004601351
568 | 0.005038389
569 | 0.005535487
570 | 0.006109701
571 | 0.006767462
572 | 0.007514849
573 | 0.008371761
574 | 0.009366684
575 | 0.01053054
576 | 0.01189622
577 | 0.01348034
578 | 0.01532616
579 | 0.0174985
580 | 0.02005122
581 | 0.02308191
582 | 0.02669445
583 | 0.03097768
584 | 0.03610686
585 | 0.04232222
586 | 0.04986222
587 | 0.05892882
588 | 0.06995393
589 | 0.08337235
590 | 0.09952321
591 | 0.1192263
592 | 0.1432868
593 | 0.1722045
594 | 0.2074535
595 | 0.2496506
596 | 0.2992663
597 | 0.3565886
598 | 0.4209795
599 | 0.4914226
600 | 0.5653567
601 | 0.6408017
602 | 0.7132838
603 | 0.7792116
604 | 0.8369387
605 | 0.8847404
606 | 0.9214986
607 | 0.9480874
608 | 0.9658708
609 | 0.9760482
610 | 0.98254
611 | 0.9850633
612 | 0.9856527
613 | 0.98603
614 | 0.984861
615 | 0.9838659
616 | 0.9835792
617 | 0.9834033
618 | 0.9845768
619 | 0.9859412
620 | 0.9875638
621 | 0.9893128
622 | 0.9910474
623 | 0.9923016
624 | 0.9939772
625 | 0.9952129
626 | 0.9961517
627 | 0.9966457
628 | 0.9960994
629 | 0.9959083
630 | 0.9957228
631 | 0.9939156
632 | 0.9919475
633 | 0.9903423
634 | 0.9887633
635 | 0.9868768
636 | 0.9852931
637 | 0.9830754
638 | 0.9812132
639 | 0.9798402
640 | 0.9785683
641 | 0.9774766
642 | 0.9773927
643 | 0.9776
644 | 0.9773489
645 | 0.9771745
646 | 0.9775686
647 | 0.9783329
648 | 0.9793541
649 | 0.9809511
650 | 0.9824645
651 | 0.9838766
652 | 0.9855259
653 | 0.9870321
654 | 0.9888113
655 | 0.9899736
656 | 0.991249
657 | 0.9937078
658 | 0.9936675
659 | 0.9954361
660 | 0.9966429
661 | 0.9972034
662 | 0.997994
663 | 0.9980336
664 | 0.9986771
665 | 0.9982046
666 | 0.9979016
667 | 0.9972213
668 | 0.9961932
669 | 0.9952151
670 | 0.995168
671 | 0.9932098
672 | 0.9928378
673 | 0.9918512
674 | 0.9907775
675 | 0.9896527
676 | 0.989152
677 | 0.9870332
678 | 0.9870139
679 | 0.9864293
680 | 0.9852604
681 | 0.9858534
682 | 0.9851488
683 | 0.9847909
684 | 0.9850124
685 | 0.9853347
686 | 0.9842806
687 | 0.9852201
688 | 0.9858755
689 | 0.9863419
690 | 0.9872438
691 | 0.9889768
692 | 0.9893688
693 | 0.9901741
694 | 0.991304
695 | 0.992656
696 | 0.9937308
697 | 0.9939958
698 | 0.9949437
699 | 0.9963531
700 | 0.9975539
701 | 0.9969637
702 | 0.998175
703 | 0.9988035
704 | 0.9984472
705 | 0.9983485
706 | 0.9975247
707 | 0.99683
708 | 0.9954887
709 | 0.9957434
710 | 0.993175
711 | 0.9919785
712 | 0.9904146
713 | 0.9874711
714 | 0.9857686
715 | 0.9830707
716 | 0.9805219
717 | 0.9769225
718 | 0.9746327
719 | 0.9704565
720 | 0.9672487
721 | 0.9626762
722 | 0.9592018
723 | 0.954771
724 | 0.9499543
725 | 0.947143
726 | 0.9410851
727 | 0.9358458
728 | 0.9317053
729 | 0.9257641
730 | 0.9228727
731 | 0.9179295
732 | 0.91218
733 | 0.9068189
734 | 0.9024454
735 | 0.8971463
736 | 0.8922727
737 | 0.8882957
738 | 0.8820712
739 | 0.8776286
740 | 0.872683
741 | 0.8690692
742 | 0.8636545
743 | 0.8596385
744 | 0.8545709
745 | 0.8502399
746 | 0.8456379
747 | 0.8415229
748 | 0.8379167
749 | 0.8337672
750 | 0.8300261
751 | 0.8265278
752 | 0.8223003
753 | 0.8196375
754 | 0.8172367
755 | 0.8129736
756 | 0.810802
757 | 0.8077793
758 | 0.8042492
759 | 0.8025591
760 | 0.8008103
761 | 0.7986633
762 | 0.7958758
763 | 0.7944452
764 | 0.7931464
765 | 0.7925131
766 | 0.791352
767 | 0.7903045
768 | 0.7902879
769 | 0.7898103
770 | 0.7895999
771 | 0.7899541
772 | 0.7899875
773 | 0.7896199
774 | 0.7910506
775 | 0.7926039
776 | 0.7934986
777 | 0.7958494
778 | 0.7971647
779 | 0.799354
780 | 0.8009983
781 | 0.8042406
782 | 0.8070413
783 | 0.8098967
784 | 0.8133165
785 | 0.8161433
786 | 0.8198009
787 | 0.8235121
788 | 0.8288538
789 | 0.8322058
790 | 0.8367028
791 | 0.8409996
792 | 0.8454487
793 | 0.8504064
794 | 0.8553658
795 | 0.8611463
796 | 0.8664371
797 | 0.870074
798 | 0.8767577
799 | 0.8807461
800 | 0.886004
801 | 0.891624
802 | 0.8969446
803 | 0.9017342
804 | 0.9069677
805 | 0.9105753
806 | 0.9152005
807 | 0.9208961
808 | 0.9256487
809 | 0.9274142
810 | 0.9322799
811 | 0.9355594
812 | 0.9387824
813 | 0.9414001
814 | 0.9433379
815 | 0.9454617
816 | 0.9458762
817 | 0.9472338
818 | 0.9474236
819 | 0.9479055
820 | 0.9467146
821 | 0.9460284
822 | 0.9453412
823 | 0.9438295
824 | 0.9403958
825 | 0.9381821
826 | 0.9353917
827 | 0.9295189
828 | 0.9273225
829 | 0.9229675
830 | 0.9170403
831 | 0.9125385
832 | 0.9061812
833 | 0.8999418
834 | 0.8955835
835 | 0.8892376
836 | 0.8818463
837 | 0.8756711
838 | 0.8681124
839 | 0.860759
840 | 0.8548133
841 | 0.8478202
842 | 0.839835
843 | 0.8323467
844 | 0.8268158
845 | 0.8176647
846 | 0.812297
847 | 0.8046267
848 | 0.7987258
849 | 0.7918343
850 | 0.7848865
851 | 0.7805594
852 | 0.7736294
853 | 0.7670498
854 | 0.7617101
855 | 0.755773
856 | 0.7505523
857 | 0.7457233
858 | 0.7412897
859 | 0.736044
860 | 0.7339664
861 | 0.7366513
862 | 0.7332763
863 | 0.7293114
864 | 0.7324364
865 | 0.7316589
866 | 0.725998
867 | 0.7188888
868 | 0.7181895
869 | 0.7187467
870 | 0.7157652
871 | 0.7139808
872 | 0.7144611
873 | 0.7112615
874 | 0.704785
875 | 0.7044134
876 | 0.7056709
877 | 0.7179667
878 | 0.723563
879 | 0.7194293
880 | 0.7160997
881 | 0.7189919
882 | 0.7210497
883 | 0.7276325
884 | 0.7341052
885 | 0.7424183
886 | 0.7410119
887 | 0.7320481
888 | 0.7257655
889 | 0.7289414
890 | 0.7407337
891 | 0.748512
892 | 0.7523195
893 | 0.758517
894 | 0.7650884
895 | 0.7669116
896 | 0.7688256
897 | 0.7792515
898 | 0.7824562
899 | 0.7889644
900 | 0.7974843
901 | 0.8010096
902 | 0.8078471
903 | 0.8140745
904 | 0.8159924
905 | 0.8252046
906 | 0.8326589
907 | 0.8393774
908 | 0.8428811
909 | 0.8479861
910 | 0.8544761
911 | 0.8637096
912 | 0.872683
913 | 0.8725041
914 | 0.876257
915 | 0.8821442
916 | 0.8890305
917 | 0.8991799
918 | 0.9046552
919 | 0.9072932
920 | 0.910591
921 | 0.912296
922 | 0.9178603
923 | 0.9224531
924 | 0.9260303
925 | 0.9320947
926 | 0.9340742
927 | 0.9369385
928 | 0.9370047
929 | 0.9356731
930 | 0.9376528
931 | 0.9443042
932 | 0.94354
933 | 0.9375351
934 | 0.9332173
935 | 0.9369104
936 | 0.9380066
937 | 0.9314047
938 | 0.9296592
939 | 0.9230037
940 | 0.9165835
941 | 0.9193498
942 | 0.914377
943 | 0.915094
944 | 0.9162724
945 | 0.9140023
946 | 0.9090028
947 | 0.9009995
948 | 0.8935823
949 | 0.8881873
950 | 0.8861017
951 | 0.8798357
952 | 0.8786153
953 | 0.8827754
954 | 0.8817958
955 | 0.8645689
956 | 0.8455075
957 | 0.8338744
958 | 0.8317
959 | 0.8345663
960 | 0.8282315
961 | 0.8209643
962 | 0.8137646
963 | 0.8165842
964 | 0.8105713
965 | 0.8017882
966 | 0.7944683
967 | 0.7880569
968 | 0.7858436
969 | 0.7832289
970 | 0.7789583
971 | 0.775332
972 | 0.7711484
973 | 0.7630241
974 | 0.7570047
975 | 0.7500907
976 | 0.7553369
977 | 0.7511925
978 | 0.7430732
979 | 0.7419143
980 | 0.7363213
981 | 0.7303133
982 | 0.7265981
983 | 0.7286695
984 | 0.7242391
985 | 0.7216556
986 | 0.7164252
987 | 0.7167366
988 | 0.7147494
989 | 0.715944
990 | 0.7214552
991 | 0.7087207
992 | 0.7081344
993 | 0.7062971
994 | 0.706408
995 | 0.7015638
996 | 0.7011639
997 | 0.6962951
998 | 0.7026754
999 | 0.7096646
1000 | 0.7108955
1001 | 0.7096938
1002 | 0.7065095
1003 | 0.7079309
1004 | 0.7102219
1005 | 0.715425
1006 | 0.7179006
1007 | 0.7127781
1008 | 0.7081004
1009 | 0.7074523
1010 | 0.7076427
1011 | 0.7177295
1012 | 0.723614
1013 | 0.7277524
1014 | 0.725805
1015 | 0.7261525
1016 | 0.7307411
1017 | 0.7276115
1018 | 0.7340116
1019 | 0.7375456
1020 | 0.7404623
1021 | 0.7406933
1022 | 0.7399936
1023 | 0.7540445
1024 | 0.7564381
1025 | 0.7505087
1026 | 0.7574497
1027 | 0.7615755
1028 | 0.7642771
1029 | 0.7700249
1030 | 0.7718325
1031 | 0.7743908
1032 | 0.7742514
1033 | 0.7706581
1034 | 0.7713622
1035 | 0.7825566
1036 | 0.7949122
1037 | 0.8045411
1038 | 0.7985206
1039 | 0.8111965
1040 | 0.8089423
1041 | 0.8197877
1042 | 0.8312019
1043 | 0.826615
1044 | 0.8168558
1045 | 0.8248622
1046 | 0.8283557
1047 | 0.8421717
1048 | 0.8415661
1049 | 0.8388218
1050 | 0.8461729
1051 | 0.8510335
1052 | 0.8484194
1053 | 0.85265
1054 | 0.8519869
1055 | 0.855868
1056 | 0.8581488
1057 | 0.861279
1058 | 0.8681162
1059 | 0.8653872
1060 | 0.8675145
1061 | 0.8843609
1062 | 0.881155
1063 | 0.8821943
1064 | 0.8815079
1065 | 0.8918
1066 | 0.8773518
1067 | 0.8771172
1068 | 0.8843315
1069 | 0.8902245
1070 | 0.8762897
1071 | 0.8785763
1072 | 0.8804337
1073 | 0.8822285
1074 | 0.878213
1075 | 0.876635
1076 | 0.8821848
1077 | 0.8818056
1078 | 0.8860344
1079 | 0.8821828
1080 | 0.892359
1081 | 0.8727751
1082 | 0.8640413
1083 | 0.8738665
1084 | 0.8605722
1085 | 0.8684638
1086 | 0.8681465
1087 | 0.8693404
1088 | 0.8622149
1089 | 0.8558987
1090 | 0.858862
1091 | 0.861998
1092 | 0.8576849
1093 | 0.8521668
1094 | 0.8550072
1095 | 0.8500604
1096 | 0.8564791
1097 | 0.8655378
1098 | 0.8726048
1099 | 0.8802931
1100 | 0.8909127