## Data
200 | -6.228329e-06
201 | -2.956943e-06
202 | 1.324515e-06
203 | -1.933901e-06
204 | -6.194564e-06
205 | -6.680233e-06
206 | -8.379967e-06
207 | -6.746536e-06
208 | -4.314808e-06
209 | -5.7051e-06
210 | -7.089429e-06
211 | -8.761708e-06
212 | -6.552947e-06
213 | -2.178305e-06
214 | -1.974865e-07
215 | -1.675273e-06
216 | -8.845535e-06
217 | -5.684516e-06
218 | 5.864936e-07
219 | 5.848395e-07
220 | -3.402858e-06
221 | -4.851037e-06
222 | -5.710154e-06
223 | -8.008502e-06
224 | -6.448296e-06
225 | -4.799001e-06
226 | -6.51146e-06
227 | -4.014296e-06
228 | -2.193482e-06
229 | -1.808271e-06
230 | -4.749765e-06
231 | -4.360748e-06
232 | -3.502278e-06
233 | -6.995554e-06
234 | -4.43809e-06
235 | -2.26349e-06
236 | -3.105848e-06
237 | -7.522476e-07
238 | 6.577959e-07
239 | -2.813087e-07
240 | -2.809676e-06
241 | -1.590267e-06
242 | 3.546627e-06
243 | 3.727265e-07
244 | 1.859599e-07
245 | 1.298126e-06
246 | -1.109427e-06
247 | -4.608166e-07
248 | 9.189745e-08
249 | 1.557459e-06
250 | 9.139849e-07
251 | -8.209376e-07
252 | 7.28422e-07
253 | 0
254 | 2.087732e-06
255 | 2.901156e-06
256 | 2.084432e-06
257 | 1.177093e-06
258 | -7.23941e-07
259 | 2.714143e-07
260 | 6.329805e-07
261 | 1.266013e-06
262 | 6.33417e-07
263 | -7.23865e-07
264 | 1.176536e-06
265 | 5.434896e-07
266 | 0
267 | 2.085357e-06
268 | -8.16211e-07
269 | -9.979843e-07
270 | 2.722996e-07
271 | 1.816197e-06
272 | 2.726322e-06
273 | 5.4536e-07
274 | 4.543196e-07
275 | -9.092191e-08
276 | 2.909198e-06
277 | 2.728087e-06
278 | 2.273977e-06
279 | 6.36563e-07
280 | 8.187114e-07
281 | 1.364632e-06
282 | 1.454632e-06
283 | 3.091267e-06
284 | 3.364607e-06
285 | 8.180203e-07
286 | 1.637188e-06
287 | -8.184644e-07
288 | 2.999296e-06
289 | 4.544546e-07
290 | 0
291 | 3.362077e-06
292 | -1.816602e-07
293 | 2.088698e-06
294 | 3.632287e-07
295 | 3.993703e-06
296 | -8.17016e-07
297 | 1.36105e-06
298 | 2.722237e-06
299 | -7.25717e-07
300 | 5.259494e-06
301 | 2.447749e-06
302 | 3.807401e-06
303 | 3.172853e-06
304 | 1.359409e-06
305 | 3.622096e-07
306 | 1.812235e-07
307 | 3.170974e-06
308 | 2.898831e-06
309 | -1.267256e-06
310 | -7.241323e-07
311 | -6.332463e-07
312 | 3.979947e-06
313 | 1.89949e-06
314 | 7.233866e-07
315 | 4.518447e-06
316 | 2.621921e-06
317 | 4.697293e-06
318 | 7.593295e-06
319 | 9.307059e-06
320 | 3.117485e-05
321 | 7.213614e-05
322 | 0.0001356156
323 | 0.0002453449
324 | 0.0004281249
325 | 0.0007315085
326 | 0.001195464
327 | 0.00189124
328 | 0.002876373
329 | 0.004218238
330 | 0.005998666
331 | 0.008283474
332 | 0.01109205
333 | 0.01447997
334 | 0.01834155
335 | 0.02278573
336 | 0.02810673
337 | 0.03505708
338 | 0.04439775
339 | 0.05625064
340 | 0.0697585
341 | 0.08326368
342 | 0.09443647
343 | 0.1009962
344 | 0.1015483
345 | 0.09655287
346 | 0.08829565
347 | 0.08078652
348 | 0.0770184
349 | 0.07941214
350 | 0.08852489
351 | 0.1014743
352 | 0.1088162
353 | 0.1003405
354 | 0.07848027
355 | 0.0545966
356 | 0.03710159
357 | 0.02676783
358 | 0.02128407
359 | 0.01879663
360 | 0.01845918
361 | 0.02022297
362 | 0.02476776
363 | 0.03425378
364 | 0.05294345
365 | 0.08381521
366 | 0.1124079
367 | 0.1152867
368 | 0.08995652
369 | 0.0598115
370 | 0.04048587
371 | 0.03050311
372 | 0.02585553
373 | 0.02423016
374 | 0.02473393
375 | 0.02692749
376 | 0.03052179
377 | 0.03423724
378 | 0.03618985
379 | 0.03396321
380 | 0.02878384
381 | 0.0226294
382 | 0.01744025
383 | 0.01359004
384 | 0.01097164
385 | 0.009237919
386 | 0.008141997
387 | 0.007447829
388 | 0.007097481
389 | 0.006982532
390 | 0.007068822
391 | 0.007326681
392 | 0.007673717
393 | 0.00808387
394 | 0.008424141
395 | 0.008572306
396 | 0.008441634
397 | 0.007976727
398 | 0.007251387
399 | 0.006401338
400 | 0.005566608
401 | 0.004829381
402 | 0.004224971
403 | 0.003755021
404 | 0.00341253
405 | 0.003163642
406 | 0.003021284
407 | 0.00296078
408 | 0.002977336
409 | 0.003069388
410 | 0.003230693
411 | 0.003444847
412 | 0.003697077
413 | 0.003924613
414 | 0.004078634
415 | 0.004115906
416 | 0.003990592
417 | 0.003720741
418 | 0.003379038
419 | 0.00303654
420 | 0.002733843
421 | 0.002494739
422 | 0.002335428
423 | 0.002247513
424 | 0.002243366
425 | 0.002323714
426 | 0.002521554
427 | 0.002861905
428 | 0.003404196
429 | 0.004191836
430 | 0.005167365
431 | 0.006082165
432 | 0.006432488
433 | 0.005917867
434 | 0.004754483
435 | 0.003532483
436 | 0.002535875
437 | 0.001864951
438 | 0.001434525
439 | 0.001153072
440 | 0.000972649
441 | 0.0008758716
442 | 0.0008208591
443 | 0.0008091295
444 | 0.0008410154
445 | 0.0009346528
446 | 0.00113905
447 | 0.001555201
448 | 0.002526831
449 | 0.00478361
450 | 0.008058227
451 | 0.009285654
452 | 0.006653532
453 | 0.003101772
454 | 0.001231606
455 | 0.0005955657
456 | 0.0003367451
457 | 0.0002108904
458 | 0.0001455262
459 | 0.0001049601
460 | 7.76745e-05
461 | 6.072857e-05
462 | 4.795237e-05
463 | 3.990712e-05
464 | 3.176073e-05
465 | 3.019593e-05
466 | 2.568122e-05
467 | 2.133791e-05
468 | 1.985458e-05
469 | 1.726313e-05
470 | 1.846817e-05
471 | 1.72589e-05
472 | 1.716034e-05
473 | 1.344419e-05
474 | 1.481702e-05
475 | 1.86893e-05
476 | 1.58442e-05
477 | 1.800292e-05
478 | 2.014201e-05
479 | 1.574035e-05
480 | 1.806201e-05
481 | 2.194047e-05
482 | 2.24451e-05
483 | 2.65733e-05
484 | 2.632081e-05
485 | 2.864207e-05
486 | 3.310047e-05
487 | 3.730772e-05
488 | 4.761497e-05
489 | 5.757358e-05
490 | 6.516876e-05
491 | 7.870788e-05
492 | 9.397724e-05
493 | 0.0001098749
494 | 0.000126565
495 | 0.0001327712
496 | 0.0001285553
497 | 0.0001179394
498 | 0.0001017459
499 | 8.59722e-05
500 | 7.488396e-05
501 | 6.097248e-05
502 | 4.897222e-05
503 | 4.226878e-05
504 | 3.513709e-05
505 | 3.076768e-05
506 | 2.920787e-05
507 | 2.603777e-05
508 | 2.338049e-05
509 | 1.969061e-05
510 | 1.660218e-05
511 | 1.394463e-05
512 | 2.018508e-05
513 | 1.924339e-05
514 | 1.726869e-05
515 | 1.778001e-05
516 | 1.674957e-05
517 | 1.974521e-05
518 | 1.906113e-05
519 | 1.785204e-05
520 | 1.912668e-05
521 | 1.775544e-05
522 | 2.013824e-05
523 | 2.218996e-05
524 | 2.210086e-05
525 | 2.227294e-05
526 | 2.226292e-05
527 | 2.422063e-05
528 | 2.762398e-05
529 | 2.924681e-05
530 | 3.077309e-05
531 | 3.377034e-05
532 | 3.521152e-05
533 | 3.869309e-05
534 | 4.389695e-05
535 | 4.91722e-05
536 | 5.368287e-05
537 | 5.907084e-05
538 | 6.570396e-05
539 | 7.762246e-05
540 | 8.762845e-05
541 | 9.68053e-05
542 | 0.0001106344
543 | 0.0001262793
544 | 0.0001444846
545 | 0.0001683459
546 | 0.0001971443
547 | 0.0002259563
548 | 0.0002605455
549 | 0.0003019113
550 | 0.0003471984
551 | 0.0003998367
552 | 0.0004604041
553 | 0.0005221318
554 | 0.0005870578
555 | 0.0006555617
556 | 0.0007243479
557 | 0.0007928337
558 | 0.0008602278
559 | 0.0009207458
560 | 0.0009738235
561 | 0.001028608
562 | 0.00108391
563 | 0.001132677
564 | 0.001179032
565 | 0.001227561
566 | 0.001280076
567 | 0.001335581
568 | 0.001396688
569 | 0.001462599
570 | 0.001538186
571 | 0.001626952
572 | 0.001723555
573 | 0.001837085
574 | 0.001969873
575 | 0.002118863
576 | 0.002292493
577 | 0.002495668
578 | 0.002728634
579 | 0.002999712
580 | 0.003317149
581 | 0.003685143
582 | 0.004111346
583 | 0.004624608
584 | 0.005231797
585 | 0.005948812
586 | 0.006812353
587 | 0.007853802
588 | 0.009104248
589 | 0.01060275
590 | 0.01243758
591 | 0.01468911
592 | 0.01747544
593 | 0.02093327
594 | 0.02525244
595 | 0.03070606
596 | 0.03760903
597 | 0.04644181
598 | 0.05773289
599 | 0.07221323
600 | 0.09078699
601 | 0.1146972
602 | 0.1456026
603 | 0.1854471
604 | 0.2361976
605 | 0.2996159
606 | 0.3761407
607 | 0.4647835
608 | 0.5623547
609 | 0.6610608
610 | 0.7535589
611 | 0.8333545
612 | 0.8959467
613 | 0.9401208
614 | 0.9680678
615 | 0.9821931
616 | 0.9873664
617 | 0.987582
618 | 0.9842625
619 | 0.9810047
620 | 0.9794585
621 | 0.9775231
622 | 0.9768531
623 | 0.9785424
624 | 0.9795436
625 | 0.9823151
626 | 0.9850883
627 | 0.9871464
628 | 0.9901366
629 | 0.9920554
630 | 0.9930878
631 | 0.9944118
632 | 0.9944311
633 | 0.9940198
634 | 0.9938883
635 | 0.992487
636 | 0.9909406
637 | 0.9901232
638 | 0.9884905
639 | 0.9878777
640 | 0.9876701
641 | 0.9866856
642 | 0.9866095
643 | 0.9870384
644 | 0.987258
645 | 0.987406
646 | 0.9884489
647 | 0.9887375
648 | 0.9902541
649 | 0.9915667
650 | 0.9917179
651 | 0.992756
652 | 0.993701
653 | 0.9941035
654 | 0.9945795
655 | 0.9942501
656 | 0.9943368
657 | 0.9940163
658 | 0.9933091
659 | 0.9921847
660 | 0.9917886
661 | 0.9911747
662 | 0.9893296
663 | 0.9875031
664 | 0.9867071
665 | 0.985938
666 | 0.9849342
667 | 0.9844095
668 | 0.9838964
669 | 0.9824643
670 | 0.9832695
671 | 0.9839104
672 | 0.9827023
673 | 0.9840797
674 | 0.9847035
675 | 0.9844872
676 | 0.9858844
677 | 0.9879992
678 | 0.9877542
679 | 0.9896445
680 | 0.9903258
681 | 0.9907857
682 | 0.9917845
683 | 0.9931554
684 | 0.9940966
685 | 0.9943967
686 | 0.9952945
687 | 0.9940833
688 | 0.9942699
689 | 0.9936812
690 | 0.9937435
691 | 0.9927443
692 | 0.9915906
693 | 0.9913644
694 | 0.9899148
695 | 0.9890518
696 | 0.9872765
697 | 0.9854726
698 | 0.9844383
699 | 0.9834563
700 | 0.9833387
701 | 0.9813723
702 | 0.9800492
703 | 0.9774757
704 | 0.9783066
705 | 0.9782688
706 | 0.9777429
707 | 0.9777203
708 | 0.9777359
709 | 0.9760531
710 | 0.9775141
711 | 0.9786496
712 | 0.9788348
713 | 0.979133
714 | 0.9804045
715 | 0.9803801
716 | 0.9817079
717 | 0.9834663
718 | 0.9835389
719 | 0.9845433
720 | 0.984128
721 | 0.9845184
722 | 0.9845774
723 | 0.9849633
724 | 0.9846452
725 | 0.9847332
726 | 0.9830825
727 | 0.982074
728 | 0.9822517
729 | 0.9792431
730 | 0.977412
731 | 0.9759849
732 | 0.9724795
733 | 0.9695387
734 | 0.9671349
735 | 0.9636187
736 | 0.9611385
737 | 0.9587303
738 | 0.9537256
739 | 0.9500331
740 | 0.9458659
741 | 0.9422445
742 | 0.9395738
743 | 0.9362293
744 | 0.9328023
745 | 0.9283639
746 | 0.9243566
747 | 0.9217561
748 | 0.9183758
749 | 0.916599
750 | 0.9140078
751 | 0.9113961
752 | 0.9086795
753 | 0.9081916
754 | 0.9055734
755 | 0.9047337
756 | 0.903786
757 | 0.902397
758 | 0.9027138
759 | 0.9024112
760 | 0.9025576
761 | 0.9026013
762 | 0.9033405
763 | 0.9043605
764 | 0.9057556
765 | 0.9067482
766 | 0.9089348
767 | 0.9094675
768 | 0.9114076
769 | 0.9123071
770 | 0.9142531
771 | 0.9170051
772 | 0.9194815
773 | 0.9208671
774 | 0.9232703
775 | 0.9246429
776 | 0.9263809
777 | 0.9288608
778 | 0.9306995
779 | 0.9311338
780 | 0.9340776
781 | 0.9345611
782 | 0.9350219
783 | 0.9377494
784 | 0.9382551
785 | 0.9379996
786 | 0.9386523
787 | 0.9405986
788 | 0.9399082
789 | 0.9412954
790 | 0.9407312
791 | 0.9399036
792 | 0.9395229
793 | 0.9399561
794 | 0.9397348
795 | 0.9394733
796 | 0.938421
797 | 0.9372966
798 | 0.935474
799 | 0.9349082
800 | 0.9348524
801 | 0.9335793
802 | 0.9329931
803 | 0.9309524
804 | 0.9296459
805 | 0.9282843
806 | 0.9284775
807 | 0.9276907
808 | 0.9267013
809 | 0.9244031
810 | 0.9242897
811 | 0.9223803
812 | 0.921432
813 | 0.92188
814 | 0.9195523
815 | 0.9190432
816 | 0.918142
817 | 0.9169258
818 | 0.9152646
819 | 0.91461
820 | 0.9139742
821 | 0.9120768
822 | 0.9109379
823 | 0.9106181
824 | 0.9077376
825 | 0.9064581
826 | 0.9060922
827 | 0.9042229
828 | 0.9030748
829 | 0.9004931
830 | 0.898861
831 | 0.8973243
832 | 0.8953381
833 | 0.8923008
834 | 0.8904343
835 | 0.8887115
836 | 0.8860804
837 | 0.8842418
838 | 0.8816188
839 | 0.878454
840 | 0.8748742
841 | 0.8727317
842 | 0.869468
843 | 0.8657896
844 | 0.8633283
845 | 0.8604445
846 | 0.8575135
847 | 0.8536371
848 | 0.8493739
849 | 0.8467034
850 | 0.8439547
851 | 0.8407589
852 | 0.8376768
853 | 0.8348097
854 | 0.8307228
855 | 0.8265039
856 | 0.8225012
857 | 0.820613
858 | 0.8200279
859 | 0.8173364
860 | 0.8140315
861 | 0.8100422
862 | 0.8057622
863 | 0.8049208
864 | 0.8085584
865 | 0.8079554
866 | 0.8062298
867 | 0.8001401
868 | 0.7966285
869 | 0.7978152
870 | 0.8021986
871 | 0.7974727
872 | 0.797391
873 | 0.8013704
874 | 0.8014382
875 | 0.8008127
876 | 0.8030032
877 | 0.8032763
878 | 0.8053778
879 | 0.8036467
880 | 0.8097891
881 | 0.8136881
882 | 0.8150479
883 | 0.8138062
884 | 0.8171293
885 | 0.8248507
886 | 0.829672
887 | 0.8356955
888 | 0.8450446
889 | 0.8465192
890 | 0.8371068
891 | 0.8299829
892 | 0.8308936
893 | 0.8478818
894 | 0.8637441
895 | 0.8712155
896 | 0.8679525
897 | 0.8633988
898 | 0.8682678
899 | 0.8762521
900 | 0.8762906
901 | 0.8856697
902 | 0.8932433
903 | 0.8922963
904 | 0.8956118
905 | 0.9000175
906 | 0.9064769
907 | 0.9077596
908 | 0.9109784
909 | 0.9118677
910 | 0.9112392
911 | 0.9124337
912 | 0.9164299
913 | 0.9173331
914 | 0.9155574
915 | 0.9158008
916 | 0.9211048
917 | 0.9194501
918 | 0.9079543
919 | 0.9096904
920 | 0.9138761
921 | 0.9109286
922 | 0.912148
923 | 0.9131939
924 | 0.9034724
925 | 0.8967152
926 | 0.8997025
927 | 0.896217
928 | 0.8890904
929 | 0.8883318
930 | 0.8813484
931 | 0.8714692
932 | 0.8699287
933 | 0.8690265
934 | 0.8693393
935 | 0.8617817
936 | 0.8524151
937 | 0.8449163
938 | 0.8435919
939 | 0.8422365
940 | 0.8332368
941 | 0.8302585
942 | 0.8261833
943 | 0.8151193
944 | 0.8083795
945 | 0.8060297
946 | 0.8011417
947 | 0.803
948 | 0.7954524
949 | 0.7862753
950 | 0.7816102
951 | 0.778051
952 | 0.7739974
953 | 0.7681994
954 | 0.7704368
955 | 0.7671757
956 | 0.7682956
957 | 0.7704977
958 | 0.7630587
959 | 0.7502944
960 | 0.7382573
961 | 0.7370108
962 | 0.7356218
963 | 0.7444643
964 | 0.7420117
965 | 0.7363035
966 | 0.7391538
967 | 0.7393698
968 | 0.7374895
969 | 0.7335388
970 | 0.7369497
971 | 0.7342376
972 | 0.7308737
973 | 0.7323486
974 | 0.7341941
975 | 0.731491
976 | 0.7348191
977 | 0.7317621
978 | 0.7398328
979 | 0.7456657
980 | 0.7399604
981 | 0.7388416
982 | 0.7412951
983 | 0.7377071
984 | 0.7413423
985 | 0.7436315
986 | 0.7559807
987 | 0.7539159
988 | 0.752373
989 | 0.7545205
990 | 0.7602721
991 | 0.7697409
992 | 0.7671091
993 | 0.7663181
994 | 0.7679875
995 | 0.7773176
996 | 0.7810137
997 | 0.782225
998 | 0.7743081
999 | 0.7878743
1000 | 0.7929687
1001 | 0.7898284
1002 | 0.7953933
1003 | 0.797619
1004 | 0.7975082
1005 | 0.8033645
1006 | 0.8127671
1007 | 0.8168883
1008 | 0.8134115
1009 | 0.8161574
1010 | 0.8093295
1011 | 0.817549
1012 | 0.8224989
1013 | 0.8202621
1014 | 0.825314
1015 | 0.831721
1016 | 0.8351355
1017 | 0.8396338
1018 | 0.8390909
1019 | 0.8431523
1020 | 0.8372549
1021 | 0.8389055
1022 | 0.8435631
1023 | 0.8548456
1024 | 0.850096
1025 | 0.8463214
1026 | 0.8425475
1027 | 0.844019
1028 | 0.8437439
1029 | 0.8420499
1030 | 0.8388017
1031 | 0.8507178
1032 | 0.8483708
1033 | 0.8470517
1034 | 0.8455587
1035 | 0.848555
1036 | 0.8485157
1037 | 0.846363
1038 | 0.8490227
1039 | 0.8421941
1040 | 0.8394708
1041 | 0.8369462
1042 | 0.841374
1043 | 0.8383173
1044 | 0.8367234
1045 | 0.8384405
1046 | 0.8356842
1047 | 0.8327249
1048 | 0.8275741
1049 | 0.8267362
1050 | 0.8237779
1051 | 0.824295
1052 | 0.8269469
1053 | 0.8211774
1054 | 0.8269872
1055 | 0.8203916
1056 | 0.8222287
1057 | 0.815492
1058 | 0.8153406
1059 | 0.8184981
1060 | 0.8152922
1061 | 0.8086378
1062 | 0.8127097
1063 | 0.80726
1064 | 0.8030509
1065 | 0.8063993
1066 | 0.8047894
1067 | 0.8080484
1068 | 0.8040539
1069 | 0.8029494
1070 | 0.8056225
1071 | 0.8082272
1072 | 0.7974323
1073 | 0.8002812
1074 | 0.7977846
1075 | 0.7993443
1076 | 0.7962947
1077 | 0.7989176
1078 | 0.8038398
1079 | 0.7973415
1080 | 0.7991508
1081 | 0.799147
1082 | 0.8027369
1083 | 0.8069804
1084 | 0.7972429
1085 | 0.7983544
1086 | 0.8015747
1087 | 0.7980737
1088 | 0.8099558
1089 | 0.7976744
1090 | 0.8022851
1091 | 0.8035302
1092 | 0.8132051
1093 | 0.8089455
1094 | 0.8011523
1095 | 0.8082402
1096 | 0.8173492
1097 | 0.8131506
1098 | 0.8119472
1099 | 0.8103182
1100 | 0.8128485