## Data
200 | -1.104433e-05
201 | -4.901706e-06
202 | -5.80503e-06
203 | -9.349009e-06
204 | -9.527205e-06
205 | -1.011625e-05
206 | -7.873567e-06
207 | -4.73326e-06
208 | -3.415019e-06
209 | -1.901534e-06
210 | -3.189922e-06
211 | -8.652441e-06
212 | -7.248131e-06
213 | -3.170539e-06
214 | -5.82548e-06
215 | -1.063226e-05
216 | -1.67017e-06
217 | 9.79999e-08
218 | -7.52419e-06
219 | -4.287988e-06
220 | 3.11046e-06
221 | 2.325721e-06
222 | -3.867686e-07
223 | -2.21822e-06
224 | -5.288753e-06
225 | -9.689896e-06
226 | -8.61635e-06
227 | 1.814935e-06
228 | 5.43122e-06
229 | -2.852403e-07
230 | -4.178512e-06
231 | -1.705968e-06
232 | -1.891636e-06
233 | -8.694703e-06
234 | -8.588145e-06
235 | -2.827598e-06
236 | 1.882763e-07
237 | 1.127287e-06
238 | -1.40755e-06
239 | 9.375013e-08
240 | 3.46126e-06
241 | 9.34113e-07
242 | -2.798304e-06
243 | -4.651129e-07
244 | 2.784493e-07
245 | -2.685002e-06
246 | -4.24507e-06
247 | -2.853548e-06
248 | 7.343153e-07
249 | -1.830478e-06
250 | -1.46107e-06
251 | -1.823338e-07
252 | 3.641174e-07
253 | -6.35102e-07
254 | -2.717885e-07
255 | 2.718243e-07
256 | -9.051446e-07
257 | -9.050837e-08
258 | 1.80882e-07
259 | -4.515644e-07
260 | -1.444915e-06
261 | -2.890403e-06
262 | -6.31919e-07
263 | 1.083504e-06
264 | 2.259367e-06
265 | 1.810273e-07
266 | -5.432505e-07
267 | 1.540047e-06
268 | -1.539389e-06
269 | 1.539376e-06
270 | 3.89731e-06
271 | 1.722772e-06
272 | -1.088813e-06
273 | 2.451072e-06
274 | 5.448269e-07
275 | -1.452345e-06
276 | 1.997633e-06
277 | 1.63594e-06
278 | 0
279 | 5.448782e-07
280 | 0
281 | -1.635192e-06
282 | 7.266005e-07
283 | 3.448906e-06
284 | 1.906944e-06
285 | -1.453071e-06
286 | 9.985376e-07
287 | 7.535484e-06
288 | 9.064275e-08
289 | 2.718653e-07
290 | 2.176859e-06
291 | 4.360244e-06
292 | 3.268451e-06
293 | -1.632115e-06
294 | 9.063322e-08
295 | 4.078916e-06
296 | 3.625426e-07
297 | -3.984708e-06
298 | 1.086789e-06
299 | 1.811459e-06
300 | -4.52506e-07
301 | -2.986113e-06
302 | 1.357453e-06
303 | -4.890679e-06
304 | 5.428749e-07
305 | 9.858319e-06
306 | 3.709222e-06
307 | 5.61652e-06
308 | 6.239991e-06
309 | 5.508491e-06
310 | -3.160752e-06
311 | -2.619885e-06
312 | 8.394243e-06
313 | 8.576067e-06
314 | 9.928788e-06
315 | 1.541975e-05
316 | 1.930944e-05
317 | 3.281717e-05
318 | 5.63238e-05
319 | 8.12518e-05
320 | 0.0001274728
321 | 0.0002088879
322 | 0.0003547635
323 | 0.0006070804
324 | 0.001007925
325 | 0.001650336
326 | 0.002586183
327 | 0.003947825
328 | 0.005821683
329 | 0.008305288
330 | 0.01151731
331 | 0.01570373
332 | 0.02115944
333 | 0.02806958
334 | 0.03621439
335 | 0.0447874
336 | 0.05238882
337 | 0.05837284
338 | 0.06331619
339 | 0.06964914
340 | 0.07954091
341 | 0.09530788
342 | 0.1183048
343 | 0.1477547
344 | 0.179831
345 | 0.2095268
346 | 0.234881
347 | 0.2551791
348 | 0.2693162
349 | 0.2726019
350 | 0.2605867
351 | 0.2360595
352 | 0.2075233
353 | 0.1848495
354 | 0.1753177
355 | 0.1830167
356 | 0.213855
357 | 0.2709261
358 | 0.3295483
359 | 0.3382645
360 | 0.2769175
361 | 0.1869296
362 | 0.1168788
363 | 0.07509606
364 | 0.05332448
365 | 0.04194494
366 | 0.03618916
367 | 0.03418823
368 | 0.03507908
369 | 0.03909203
370 | 0.04760359
371 | 0.06303446
372 | 0.09281711
373 | 0.1501895
374 | 0.2526672
375 | 0.3965299
376 | 0.5301393
377 | 0.58476
378 | 0.5690385
379 | 0.5365559
380 | 0.5127977
381 | 0.4499608
382 | 0.3294042
383 | 0.1999612
384 | 0.1064625
385 | 0.05641606
386 | 0.0320067
387 | 0.02004326
388 | 0.01355433
389 | 0.009929976
390 | 0.00782268
391 | 0.006512557
392 | 0.005761544
393 | 0.005399795
394 | 0.005377112
395 | 0.005709195
396 | 0.006569906
397 | 0.008323231
398 | 0.01198837
399 | 0.01947686
400 | 0.03006283
401 | 0.03525192
402 | 0.02834533
403 | 0.01608701
404 | 0.00779599
405 | 0.004088491
406 | 0.002417766
407 | 0.001578134
408 | 0.001114373
409 | 0.0008314344
410 | 0.0006466469
411 | 0.0005364909
412 | 0.0004498466
413 | 0.0003885748
414 | 0.0003507137
415 | 0.0003224192
416 | 0.0002977846
417 | 0.0002913925
418 | 0.0002857321
419 | 0.0002892931
420 | 0.0002998269
421 | 0.0003131858
422 | 0.0003476887
423 | 0.0003871798
424 | 0.0004515337
425 | 0.0005454634
426 | 0.0006881441
427 | 0.0009130031
428 | 0.00127983
429 | 0.001891394
430 | 0.002776875
431 | 0.003703614
432 | 0.004090967
433 | 0.003601846
434 | 0.002636133
435 | 0.001768876
436 | 0.001182767
437 | 0.0008385831
438 | 0.0006248387
439 | 0.0004905374
440 | 0.0004047006
441 | 0.0003464855
442 | 0.0003027673
443 | 0.0002724816
444 | 0.0002540628
445 | 0.0002389692
446 | 0.0002307985
447 | 0.000229365
448 | 0.0002313185
449 | 0.0002394371
450 | 0.0002520243
451 | 0.0002752755
452 | 0.0003064204
453 | 0.0003527131
454 | 0.0004172483
455 | 0.0005180435
456 | 0.0006837513
457 | 0.0009660889
458 | 0.001510531
459 | 0.002734212
460 | 0.00535744
461 | 0.008965939
462 | 0.01050296
463 | 0.008077287
464 | 0.004368799
465 | 0.002088026
466 | 0.001144511
467 | 0.0007236723
468 | 0.0005007318
469 | 0.0003738005
470 | 0.0002895351
471 | 0.0002341296
472 | 0.0001921936
473 | 0.0001634844
474 | 0.0001440964
475 | 0.0001281372
476 | 0.000114952
477 | 0.0001055693
478 | 9.951718e-05
479 | 9.294238e-05
480 | 8.519332e-05
481 | 8.348529e-05
482 | 8.244999e-05
483 | 8.083913e-05
484 | 7.723436e-05
485 | 7.663057e-05
486 | 7.638198e-05
487 | 7.604056e-05
488 | 7.728946e-05
489 | 8.022181e-05
490 | 7.984348e-05
491 | 8.226751e-05
492 | 8.769776e-05
493 | 9.179481e-05
494 | 9.583982e-05
495 | 0.0001030305
496 | 0.000111546
497 | 0.0001179544
498 | 0.0001285629
499 | 0.0001431716
500 | 0.0001583079
501 | 0.0001766775
502 | 0.0001984363
503 | 0.0002255815
504 | 0.0002590957
505 | 0.0002984709
506 | 0.0003475882
507 | 0.0004110372
508 | 0.0004908007
509 | 0.000592641
510 | 0.0007188054
511 | 0.0008862543
512 | 0.001095087
513 | 0.001361458
514 | 0.001699746
515 | 0.002108446
516 | 0.00257026
517 | 0.00304224
518 | 0.003449958
519 | 0.003731075
520 | 0.003840052
521 | 0.003778073
522 | 0.003584257
523 | 0.003321294
524 | 0.003045477
525 | 0.002781701
526 | 0.002548079
527 | 0.00235643
528 | 0.002204226
529 | 0.00207911
530 | 0.001981328
531 | 0.0019112
532 | 0.001865984
533 | 0.001838691
534 | 0.001828189
535 | 0.001832947
536 | 0.001856155
537 | 0.001896331
538 | 0.001954002
539 | 0.002032906
540 | 0.00212799
541 | 0.002239965
542 | 0.002374329
543 | 0.002537369
544 | 0.002728327
545 | 0.002953462
546 | 0.003214487
547 | 0.003509152
548 | 0.003841121
549 | 0.004214456
550 | 0.004622755
551 | 0.005059892
552 | 0.005520355
553 | 0.005983394
554 | 0.006427305
555 | 0.006836719
556 | 0.007178471
557 | 0.007423403
558 | 0.007571931
559 | 0.007611276
560 | 0.007541755
561 | 0.007384357
562 | 0.007162126
563 | 0.006893981
564 | 0.006602204
565 | 0.006308723
566 | 0.006021361
567 | 0.005744079
568 | 0.005490909
569 | 0.005259727
570 | 0.005051719
571 | 0.00487175
572 | 0.004715594
573 | 0.004584956
574 | 0.004474187
575 | 0.00438352
576 | 0.004316655
577 | 0.004266659
578 | 0.004234734
579 | 0.004222597
580 | 0.004226177
581 | 0.004248982
582 | 0.004292198
583 | 0.00434613
584 | 0.00441653
585 | 0.004512827
586 | 0.004625442
587 | 0.004752652
588 | 0.004906239
589 | 0.00508791
590 | 0.005289892
591 | 0.005517276
592 | 0.005776726
593 | 0.006062251
594 | 0.006393029
595 | 0.006766416
596 | 0.007176752
597 | 0.007637107
598 | 0.008158697
599 | 0.008736536
600 | 0.009388049
601 | 0.01012324
602 | 0.01094387
603 | 0.0118721
604 | 0.01293054
605 | 0.01412955
606 | 0.01550383
607 | 0.01705446
608 | 0.01879313
609 | 0.0208096
610 | 0.02310931
611 | 0.02575525
612 | 0.02879572
613 | 0.03227353
614 | 0.03630552
615 | 0.04105379
616 | 0.04655933
617 | 0.05304434
618 | 0.060506
619 | 0.06922802
620 | 0.07948324
621 | 0.09149662
622 | 0.1055697
623 | 0.1220519
624 | 0.141505
625 | 0.1645003
626 | 0.1912444
627 | 0.2223127
628 | 0.257674
629 | 0.2985409
630 | 0.3442363
631 | 0.3946787
632 | 0.4500379
633 | 0.5080315
634 | 0.5677398
635 | 0.6287619
636 | 0.6875596
637 | 0.7414721
638 | 0.7905653
639 | 0.8319906
640 | 0.8660409
641 | 0.8927204
642 | 0.9124736
643 | 0.9265862
644 | 0.9367971
645 | 0.942129
646 | 0.9449895
647 | 0.9462504
648 | 0.9454969
649 | 0.9439514
650 | 0.9435952
651 | 0.9425171
652 | 0.940819
653 | 0.940173
654 | 0.9392328
655 | 0.9390267
656 | 0.9401279
657 | 0.9410393
658 | 0.9428758
659 | 0.9431326
660 | 0.9436
661 | 0.9454594
662 | 0.9463817
663 | 0.9474372
664 | 0.9494119
665 | 0.9489459
666 | 0.9492161
667 | 0.9508709
668 | 0.9505929
669 | 0.9498535
670 | 0.9499904
671 | 0.9492007
672 | 0.9491997
673 | 0.949274
674 | 0.9473605
675 | 0.9469916
676 | 0.9466909
677 | 0.9462755
678 | 0.9452264
679 | 0.945225
680 | 0.9439235
681 | 0.9432333
682 | 0.9451516
683 | 0.9437339
684 | 0.944193
685 | 0.944572
686 | 0.9438543
687 | 0.9448057
688 | 0.9461954
689 | 0.9464793
690 | 0.9459713
691 | 0.9480511
692 | 0.9477329
693 | 0.9491383
694 | 0.9484628
695 | 0.9499549
696 | 0.9500008
697 | 0.9518559
698 | 0.9531342
699 | 0.9530237
700 | 0.9540321
701 | 0.9538535
702 | 0.9528737
703 | 0.9533429
704 | 0.9539043
705 | 0.9534239
706 | 0.9537537
707 | 0.9534107
708 | 0.9527083
709 | 0.9530478
710 | 0.9526625
711 | 0.9529301
712 | 0.9511311
713 | 0.9488191
714 | 0.9499788
715 | 0.9509173
716 | 0.9499819
717 | 0.9512598
718 | 0.9485546
719 | 0.9481089
720 | 0.9473737
721 | 0.9478682
722 | 0.9479126
723 | 0.9481211
724 | 0.9493722
725 | 0.9482799
726 | 0.9471651
727 | 0.9479053
728 | 0.9475331
729 | 0.94976
730 | 0.9495499
731 | 0.9524918
732 | 0.9500921
733 | 0.9505651
734 | 0.9497793
735 | 0.9505274
736 | 0.9498956
737 | 0.9503071
738 | 0.9487501
739 | 0.9485419
740 | 0.9459201
741 | 0.9487969
742 | 0.9445967
743 | 0.9447365
744 | 0.9422047
745 | 0.9392248
746 | 0.9385838
747 | 0.9326937
748 | 0.9325519
749 | 0.9274331
750 | 0.9270347
751 | 0.920332
752 | 0.9176375
753 | 0.9137914
754 | 0.9095751
755 | 0.9046209
756 | 0.9004791
757 | 0.8953335
758 | 0.8890225
759 | 0.8847369
760 | 0.8800889
761 | 0.8771883
762 | 0.8692472
763 | 0.8638918
764 | 0.8582345
765 | 0.8525127
766 | 0.8482494
767 | 0.8427939
768 | 0.8386413
769 | 0.8338524
770 | 0.8285739
771 | 0.8251269
772 | 0.8199061
773 | 0.8159436
774 | 0.8131134
775 | 0.8086506
776 | 0.8054817
777 | 0.804107
778 | 0.8009589
779 | 0.7976228
780 | 0.7963365
781 | 0.7948831
782 | 0.7942199
783 | 0.7932112
784 | 0.79285
785 | 0.7923335
786 | 0.7918386
787 | 0.7923545
788 | 0.7933013
789 | 0.795396
790 | 0.7969226
791 | 0.7988462
792 | 0.8004853
793 | 0.8038408
794 | 0.806078
795 | 0.8088612
796 | 0.8134705
797 | 0.8159789
798 | 0.8202781
799 | 0.825289
800 | 0.8289643
801 | 0.8352277
802 | 0.8411802
803 | 0.8446468
804 | 0.8501198
805 | 0.8553864
806 | 0.8612122
807 | 0.8674944
808 | 0.8721859
809 | 0.8791175
810 | 0.88406
811 | 0.8898491
812 | 0.895479
813 | 0.900237
814 | 0.9074671
815 | 0.913236
816 | 0.9178662
817 | 0.9218549
818 | 0.925597
819 | 0.9309641
820 | 0.9345067
821 | 0.937938
822 | 0.9421667
823 | 0.9458076
824 | 0.9481193
825 | 0.9489707
826 | 0.9509376
827 | 0.9531448
828 | 0.9524014
829 | 0.952931
830 | 0.9504247
831 | 0.9477927
832 | 0.9473724
833 | 0.9485808
834 | 0.9454192
835 | 0.9418312
836 | 0.936986
837 | 0.9353573
838 | 0.9301475
839 | 0.9251075
840 | 0.922853
841 | 0.9169163
842 | 0.9115618
843 | 0.9054095
844 | 0.8996292
845 | 0.89355
846 | 0.8882079
847 | 0.8819706
848 | 0.8759765
849 | 0.8699941
850 | 0.8632569
851 | 0.8563457
852 | 0.8509484
853 | 0.8461839
854 | 0.8395081
855 | 0.8323781
856 | 0.8256262
857 | 0.8205783
858 | 0.8141893
859 | 0.8101498
860 | 0.8035203
861 | 0.788824
862 | 0.7808108
863 | 0.7790233
864 | 0.7736987
865 | 0.7718994
866 | 0.7700698
867 | 0.76215
868 | 0.7513874
869 | 0.7523128
870 | 0.7524943
871 | 0.7448111
872 | 0.7469242
873 | 0.7483442
874 | 0.7491383
875 | 0.747946
876 | 0.7457862
877 | 0.7335082
878 | 0.7321573
879 | 0.7410075
880 | 0.7506301
881 | 0.7564985
882 | 0.750677
883 | 0.7376859
884 | 0.72829
885 | 0.7263081
886 | 0.7356501
887 | 0.7530017
888 | 0.7548829
889 | 0.754443
890 | 0.7566861
891 | 0.7550552
892 | 0.7547008
893 | 0.7545487
894 | 0.7579638
895 | 0.7616061
896 | 0.7692512
897 | 0.776638
898 | 0.7769536
899 | 0.7806249
900 | 0.7866957
901 | 0.787744
902 | 0.7896793
903 | 0.8001441
904 | 0.8071412
905 | 0.8063675
906 | 0.8054891
907 | 0.8084776
908 | 0.817237
909 | 0.8265513
910 | 0.8316773
911 | 0.8350305
912 | 0.8391593
913 | 0.8407866
914 | 0.843751
915 | 0.8522131
916 | 0.8632602
917 | 0.8717561
918 | 0.8741685
919 | 0.8703551
920 | 0.8723445
921 | 0.8752875
922 | 0.8802503
923 | 0.892296
924 | 0.8941432
925 | 0.8929538
926 | 0.8960665
927 | 0.9021754
928 | 0.9095949
929 | 0.9111201
930 | 0.9138644
931 | 0.9169976
932 | 0.9111232
933 | 0.9174433
934 | 0.9211955
935 | 0.9119108
936 | 0.9134638
937 | 0.9201846
938 | 0.9222464
939 | 0.9193985
940 | 0.9247032
941 | 0.9259548
942 | 0.9239362
943 | 0.9207784
944 | 0.917504
945 | 0.9176165
946 | 0.9245614
947 | 0.9209442
948 | 0.9174736
949 | 0.923952
950 | 0.9241844
951 | 0.9096095
952 | 0.8921323
953 | 0.8895624
954 | 0.9029599
955 | 0.9165758
956 | 0.9084377
957 | 0.8954331
958 | 0.8922061
959 | 0.8963565
960 | 0.8948628
961 | 0.8898844
962 | 0.8796529
963 | 0.8790043
964 | 0.8751342
965 | 0.8756388
966 | 0.8724458
967 | 0.8683683
968 | 0.868844
969 | 0.8659492
970 | 0.8662047
971 | 0.8639054
972 | 0.8580413
973 | 0.8535703
974 | 0.8505033
975 | 0.845032
976 | 0.8481581
977 | 0.847917
978 | 0.8413967
979 | 0.8410886
980 | 0.8369783
981 | 0.8362932
982 | 0.8366959
983 | 0.834303
984 | 0.8387603
985 | 0.8340382
986 | 0.8331946
987 | 0.8322287
988 | 0.832039
989 | 0.8242708
990 | 0.8259425
991 | 0.8255897
992 | 0.8300529
993 | 0.8227047
994 | 0.8195426
995 | 0.8196348
996 | 0.8262358
997 | 0.8237103
998 | 0.8218402
999 | 0.8253192
1000 | 0.8340259
1001 | 0.825013
1002 | 0.8260163
1003 | 0.8373414
1004 | 0.8343296
1005 | 0.8121583
1006 | 0.8192983
1007 | 0.8335724
1008 | 0.8460149
1009 | 0.8329926
1010 | 0.8340863
1011 | 0.8321741
1012 | 0.8369349
1013 | 0.8438868
1014 | 0.8412266
1015 | 0.8423447
1016 | 0.8426698
1017 | 0.8462918
1018 | 0.8462076
1019 | 0.8479103
1020 | 0.847603
1021 | 0.8483499
1022 | 0.8520386
1023 | 0.8514551
1024 | 0.8506559
1025 | 0.8511398
1026 | 0.8540214
1027 | 0.86447
1028 | 0.8629023
1029 | 0.8691128
1030 | 0.8644603
1031 | 0.8670564
1032 | 0.8649089
1033 | 0.8741951
1034 | 0.8760805
1035 | 0.8774052
1036 | 0.8728055
1037 | 0.8817719
1038 | 0.8846076
1039 | 0.8768231
1040 | 0.8678532
1041 | 0.8726727
1042 | 0.8824112
1043 | 0.886739
1044 | 0.8874888
1045 | 0.8864585
1046 | 0.8865061
1047 | 0.8873582
1048 | 0.8863894
1049 | 0.8872788
1050 | 0.8833745
1051 | 0.8858709
1052 | 0.8828757
1053 | 0.8891254
1054 | 0.8871902
1055 | 0.8893149
1056 | 0.8844947
1057 | 0.8922276
1058 | 0.8869367
1059 | 0.8847127
1060 | 0.8900273
1061 | 0.886703
1062 | 0.8804818
1063 | 0.8834244
1064 | 0.8735441
1065 | 0.8661411
1066 | 0.8815683
1067 | 0.8748769
1068 | 0.876305
1069 | 0.869879
1070 | 0.8618813
1071 | 0.8647712
1072 | 0.8660712
1073 | 0.8680415
1074 | 0.8664419
1075 | 0.8541315
1076 | 0.8575515
1077 | 0.8528199
1078 | 0.85317
1079 | 0.8476375
1080 | 0.8468592
1081 | 0.8613398
1082 | 0.8429677
1083 | 0.8461461
1084 | 0.8415592
1085 | 0.8468232
1086 | 0.8528169
1087 | 0.8406104
1088 | 0.8351129
1089 | 0.83263
1090 | 0.8344722
1091 | 0.8315632
1092 | 0.8312438
1093 | 0.8381654
1094 | 0.8336861
1095 | 0.8425655
1096 | 0.843709
1097 | 0.8511056
1098 | 0.8590012
1099 | 0.8669153
1100 | 0.89749
0.4523754
0.4378141
0.422893
0.409772
0.3969452
0.3846689
0.3732557
0.3631012
0.3536896
0.3453757
0.3365557
0.3277781
0.3201172
0.3124709
0.3047482
0.2968518
0.2893742
0.2816026
0.2739535
0.2651903
0.2567313
0.249388
0.2409651
0.2321653
0.2224447
0.2130054
0.2040964
0.1961657
0.188695
0.1805827
0.1729039
0.1654037
0.1580407
0.151463
0.1449455
0.13873
0.1332228
0.1277045
0.1226655
0.1175114
0.1130861
0.109083
0.1057165
0.1019906
0.09901072
0.09548827
0.09254664
0.09031212
0.08811112
0.0861133
0.08439022
0.08266206
0.08088417
0.07958113
0.07822812
0.07694844
0.07670829
0.07545977
0.07472087
0.07397956
0.07342288
0.07272191
0.07178549
0.07219591
0.0720889
0.07139067
0.07150223
0.07132625
0.07140513
0.07131895
0.0715208
0.07103244
0.07125404
0.07136779
0.07164432
0.0720052
0.07157811
0.07200467
0.07274624
0.07299048
0.07277378
0.073257
0.07420677
0.07454176
0.07508364
0.07582325
0.0769991
0.07703444
0.0782556
0.07953966
0.08079454
0.08134469
0.08277947
0.08414973
0.08604601
0.0877687
0.0894774
0.09220141
0.09431878
0.09545009
0.09672964
0.0991245
0.1025753
0.1059706
0.1093832
0.1119002
0.1151286
0.1184802
0.1218033
0.1256907
0.1290086
0.133173
0.1372596
0.1419435
0.1467478
0.1507323
0.1556043
0.160054
0.1643234
0.1686321
0.1731209
0.1767973
0.1809462
0.1840901
0.1873651
0.190659
0.1935724
0.1956465
0.1974133
0.1993048
0.2002297
0.200303
0.2005976
0.2006875
0.2008254
0.2000895
0.1995652
0.1991278
0.1981678
0.1961693
0.1942537
0.1937333
0.1927698
0.1915109
0.1904459
0.190197
0.1894328
0.1880275
0.1880298
0.1877938
0.1861383
0.1860954
0.1879104
0.1894888
0.1907548
0.1918682
0.1917385
0.1903536
0.1921072
0.1967064
0.2008268
0.2012881
0.2054386
0.2118813
0.2159607
0.2186621
0.2245141
0.2316881
0.2409386
0.2485904
0.2574968
0.2656187
0.2732362
0.2824564
0.2927896
0.304409
0.3151195
0.3261682
0.3399696
0.3564634
0.3744082
0.3933052
0.4094308
0.4288756
0.4492059
0.4692434
0.4926308
0.5160035
0.5369918
0.5583467
0.5823386
0.6060954
0.629176
0.6525549
0.6785699
0.6998731
0.7187561
0.7374524
0.7575138
0.7757404
0.7914746
0.8041441
0.8163484
0.827284
0.8349276
0.8404178
0.8452295
0.8485986
0.8497184
0.8491318
0.8483959
0.8463795
0.8432349
0.8399683
0.8355022
0.8301794
0.8248228
0.8196505
0.8135934
0.8073485
0.8015704
0.7953875
0.7884011
0.7815137
0.7753235
0.7686934
0.7619938
0.7548983
0.7472931
0.7405055
0.7325679
0.7240798
0.7159875
0.7071384
0.6984175
0.6892453
0.6790223
0.6698934
0.6592779
0.6480755
0.6378536
0.6272472
0.616257
0.6055595
0.5947471
0.5833932
0.5720268
0.5611257
0.5502973
0.539676
0.5279754
0.5173321
0.5074263
0.4971494
0.4875112
0.4780853
0.4698406
0.4609426
0.4524317
0.4450783
0.4378012
0.4314705
0.4274487
0.4275917
0.4269356
0.4235541
0.4186452
0.4143208
0.4106009
0.4076496
0.4056458
0.4036428
0.4022296
0.4013547
0.4012308
0.4014883
0.4026637
0.4042225
0.4059539
0.4078099
0.4098338
0.4113856
0.4144908
0.4200993
0.4264613
0.4330175
0.4397516
0.4469082
0.4543467
0.4618485
0.4708069
0.4825866
0.4957805
0.5087095
0.5217311
0.5352266
0.550019
0.5648187
0.580611
0.5973442
0.6140392
0.6326838
0.651473
0.6704993
0.6898299
0.7099278
0.7286041
0.7478315
0.7655953
0.7837641
0.8002159
0.8156
0.8290291
0.8411062
0.8506928
0.8583894
0.8640983
0.8676667
0.8672836
0.8643507
0.8596826
0.8520238
0.8421928
0.8304633
0.8178465
0.802082
0.7873005
0.7700775
0.753346
0.7347256
0.7152759
0.6973018
0.6787484
0.6604334
0.6420592
0.6238003
0.6068323
0.5898344
0.5742342
0.5587974
0.5449983
0.5308461
0.5175657
0.5066481
0.4946846
0.4843454
0.474975
0.4653543
0.4574645
0.4489624
0.4418729
0.4354737
0.4294417
0.4242707
0.4191076
0.4137248
0.4108962
0.4069025
0.4037791
0.4018476
0.3997117
0.3990001
0.3986975
0.395876
0.3959914
0.396623
0.3960069
0.3969384
0.4009898
0.4040376
0.4070252
0.4096674
0.41134
0.4086837
0.4036806
0.4045813
0.4096487
0.4130275
0.418175
0.4241275
0.4292057
0.4355056
0.4416196
0.4475835
0.4542161
0.4624921
0.4681795
0.4766068
0.4853058
0.4920903
0.4998453
0.5089291
0.5171353
0.5247797
0.5334694
0.5424132
0.549633
0.559078
0.5689937
0.5759416
0.5839643
0.593645
0.6009606
0.6073776
0.6161585
0.6241168
0.6295536
0.6371011
0.6432852
0.6484482
0.6542773
0.6598577
0.6643267
0.6672952
0.6720908
0.6761023
0.678878
0.6819477
0.6849846
0.6870558
0.6877121
0.6903255
0.6918968
0.6915558
0.6931632
0.6948634
0.6951819
0.6948678
0.695226
0.6967942
0.6963702
0.6961764
0.6971116
0.6985884
0.6999264
0.698815
0.6991894
0.7011693
0.7025353
0.702592
0.7037842
0.7063575
0.708355
0.7093378
0.7103215
0.7131213
0.7160165
0.7183765
0.7205178
0.7236506
0.7262334
0.7299687
0.733252
0.7354389
0.7389033
0.7431017
0.7468013
0.7502217
0.7537826
0.757419
0.7605904
0.7642288
0.7670931
0.7697159
0.7733744
0.7765325
0.778379
0.7806665
0.7828016
0.785356
0.7868605
0.7882556
0.7887915
0.7891737
0.7885798
0.7889785
0.7884445
0.7873017
0.7851512
0.7822558
0.7805707
0.7774863
0.77459
0.7709997
0.7662954
0.7616573
0.7567951
0.7523332
0.7475793
0.742725
0.7361338
0.7294759
0.7235134
0.7172312
0.7111078
0.7051903
0.6980787
0.6906411
0.6836923
0.6774398
0.6716551
0.6659912
0.6594545
0.6530831
0.6473267
0.6406652
0.6353361
0.6304147
0.6256019
0.6210073
0.6157763
0.6105338
0.6055893
0.601719
0.5984544
0.595239
0.591826
0.5887681
0.5863242
0.5835914
0.5810376
0.5794514
0.5781139
0.5768501
0.5760477
0.5747341
0.5745288
0.5743528
0.5746715
0.5743277
0.5748595
0.5763414
0.577771
0.5798727
0.5816249
0.5836688
0.5860016
0.5886291
0.5908552
0.5943464
0.5984992
0.6024764
0.6066574
0.6113732
0.6158304
0.620578
0.6251125
0.6302327
0.6358077
0.6412687
0.6474452
0.6535331
0.6598141
0.6663145
0.6731357
0.6804168
0.6870645
0.6935785
0.7003775
0.7070265
0.7136313
0.7202292
0.7272235
0.7346217
0.7416576
0.7483781
0.754847
0.7616979
0.7677254
0.7738861
0.7789832
0.7837973
0.7885763
0.7929114
0.7966256
0.8001482
0.8031355
0.8062817
0.8086089
0.8102525
0.8110002
0.8116236
0.8117493
0.8109892
0.8101679
0.809288
0.8076246
0.8047791
0.8020313
0.7990497
0.7950612
0.7907368
0.7868296
0.7822272
0.7773838
0.7723332
0.767423
0.7611681
0.7545755
0.748552
0.7427115
0.7372388
0.7314935
0.7261496
0.720258
0.7138804
0.7069678
0.6999786
0.6943545
0.6885471
0.6820114
0.6758046
0.6707942
0.6660947
0.6606736
0.655286
0.650033
0.6452836
0.6417848
0.6385902
0.6348854
0.6306189
0.6268326
0.6247689
0.622854
0.6197254
0.6170769
0.6170306
0.6175752
0.614427
0.6081015
0.6039987
0.6051433
0.6073698
0.606664
0.6022926
0.597807
0.5962415
0.597906
0.6015763
0.6045407
0.6045841
0.6022769
0.601143
0.6021248
0.6050587
0.6094232
0.6131139
0.6153394
0.6148564
0.6140978
0.615243
0.6193094
0.6266376
0.6346291
0.6399601
0.6439856
0.6500707
0.6561494
0.6590777
0.6605566
0.6637387
0.6682404
0.6726895
0.6781194
0.6836143
0.6892281
0.6940484
0.6995701
0.7058645
0.7139447
0.721508
0.7273591
0.731734
0.7356647
0.7409152
0.7476037
0.7545471
0.760618
0.7663598
0.7721236
0.7782447
0.7845218
0.7906832
0.7966533
0.8012341
0.8060805
0.8118485
0.8172756
0.8217831
0.8260216
0.8294556
0.832915
0.8363281
0.8397169
0.8429173
0.8469371
0.8515206
0.8541535
0.855067
0.8562659
0.8568301
0.8573824
0.8584581
0.8593642
0.8601502
0.8608851
0.8605391
0.8610066
0.8621797
0.8626979
0.8628212
0.8620931
0.8609759
0.8585866
0.8556526
0.8537673
0.851344
0.8485192
0.8470575
0.8462232
0.844674
0.8429644
0.8412296
0.8394805
0.8369699
0.8348811
0.8325604
0.8312814
0.8282
0.8255183
0.8233533
0.8214385
0.8199949
0.8185978
0.8173752
0.8154883
0.8142807
0.8118104
0.809719
0.8083466
0.8074615
0.8068041
0.8057382
0.8043308
0.8033403
0.8032623
0.8027014
0.8012543
0.8006479
0.8008701
0.8009081
0.8001704
0.8000483
0.7997891
0.8007013
0.8010322
0.8009731
0.8018773
0.8022547
0.8030383
0.8038364
0.8043946
0.8057858
0.8076766
0.8084394
0.8090541
0.8091941
0.8109807
0.8122184
0.8133734
0.8146843
0.8161529
0.8168909
0.8191113
0.820494
0.8218461
0.8239912
0.8246331
0.8260198
0.827669
0.8289643
0.8309425
0.8326543
0.8330345
0.8343364
0.8358279
0.8367308
0.8379507
0.8385113
0.8387417
0.8396407
0.8396784
0.8399667
0.8397095
0.839979
0.8396387
0.8390827
0.8380989
0.8373658