## Data
200 | -9.019387e-05
201 | -5.359546e-05
202 | -7.51479e-05
203 | -3.296354e-05
204 | 6.804218e-06
205 | -5.203596e-05
206 | -4.062142e-05
207 | -1.350495e-05
208 | -5.275712e-05
209 | -5.596816e-06
210 | 4.464864e-06
211 | -6.900566e-05
212 | -2.663683e-05
213 | -1.439607e-05
214 | -2.87138e-05
215 | 8.811e-06
216 | -2.527325e-05
217 | 2.082687e-05
218 | -2.295712e-05
219 | -3.270232e-05
220 | 1.739745e-05
221 | -3.578892e-05
222 | 6.490802e-06
223 | -4.099444e-05
224 | 0
225 | -5.260078e-05
226 | 1.071144e-05
227 | 1.068743e-05
228 | -4.052577e-05
229 | 1.170535e-05
230 | -9.561722e-06
231 | 1.590321e-05
232 | -1.270827e-05
233 | 2.1148e-06
234 | 1.055885e-05
235 | -4.218145e-05
236 | 6.319808e-06
237 | -3.260148e-05
238 | 3.782065e-05
239 | 8.39405e-06
240 | -1.257155e-05
241 | 2.614967e-05
242 | -9.398476e-06
243 | 1.041766e-06
244 | 1.663667e-05
245 | -2.281848e-05
246 | 2.068246e-05
247 | -2.37152e-05
248 | 2.056591e-06
249 | 1.025041e-05
250 | 3.068257e-06
251 | 1.122743e-05
252 | 1.018476e-06
253 | 1.424071e-05
254 | -1.219391e-05
255 | 1.928378e-05
256 | 2.940664e-05
257 | -1.114774e-05
258 | 3.442181e-05
259 | -1.012209e-06
260 | 2.530743e-05
261 | -1.214825e-05
262 | 3.44225e-05
263 | -3.038396e-05
264 | 1.721462e-05
265 | 3.039575e-06
266 | 2.737187e-05
267 | 1.115876e-05
268 | 6.090555e-06
269 | -2.539499e-05
270 | 1.7272e-05
271 | -1.219631e-05
272 | 3.152704e-05
273 | 1.017361e-05
274 | 3.66328e-05
275 | 0
276 | -5.089628e-06
277 | 3.766732e-05
278 | 1.119571e-05
279 | 2.545589e-05
280 | 2.036741e-05
281 | 2.13846e-05
282 | 4.072868e-06
283 | 1.0182e-05
284 | 4.377597e-05
285 | 1.832832e-05
286 | 3.359634e-05
287 | -1.221538e-05
288 | 2.036061e-05
289 | 1.221405e-05
290 | 1.017775e-06
291 | 4.37533e-05
292 | 1.118649e-05
293 | 2.237835e-05
294 | 5.085063e-06
295 | 3.660289e-05
296 | 1.016501e-05
297 | 4.065504e-05
298 | 1.727156e-05
299 | 2.031577e-06
300 | 2.030931e-06
301 | 1.7265e-05
302 | 2.233745e-05
303 | 5.076348e-06
304 | 1.319131e-05
305 | 2.028955e-06
306 | 1.521568e-05
307 | -8.114142e-06
308 | 2.839904e-05
309 | 1.013875e-05
310 | 8.109914e-06
311 | -1.418848e-05
312 | -8.103277e-06
313 | 3.039144e-06
314 | 2.430653e-05
315 | 2.025255e-05
316 | 1.923564e-05
317 | 1.720606e-05
318 | -2.125026e-05
319 | 2.93527e-05
320 | 2.124904e-05
321 | -7.080914e-06
322 | -2.933341e-05
323 | -3.03287e-06
324 | -8.08485e-06
325 | 1.010555e-05
326 | 2.020865e-05
327 | 0
328 | -1.009875e-05
329 | -2.321141e-05
330 | 1.109801e-05
331 | 1.10981e-05
332 | 0
333 | 1.613655e-05
334 | -3.429079e-05
335 | -2.218386e-05
336 | 4.032254e-06
337 | 2.418792e-05
338 | 1.813759e-05
339 | -3.022548e-06
340 | 6.043611e-06
341 | -6.041731e-06
342 | 5.032135e-06
343 | 0
344 | 1.911194e-05
345 | 1.307261e-05
346 | 3.015539e-06
347 | 2.010131e-05
348 | -1.105049e-05
349 | 1.104329e-05
350 | 1.003651e-06
351 | 2.60847e-05
352 | 2.90833e-05
353 | -9.024656e-06
354 | 4.009515e-06
355 | 2.104421e-05
356 | 1.703263e-05
357 | -5.008439e-06
358 | 2.703701e-05
359 | 1.6019e-05
360 | 1.301413e-05
361 | 2.101723e-05
362 | 1.300758e-05
363 | 1.600602e-05
364 | 1.300264e-05
365 | 3.799924e-05
366 | 2.299551e-05
367 | 4.599292e-05
368 | 3.699194e-05
369 | 1.99919e-05
370 | 2.398539e-05
371 | 3.897003e-05
372 | 4.895706e-05
373 | 4.496125e-05
374 | 6.394661e-05
375 | 4.696318e-05
376 | 5.896327e-05
377 | 8.996464e-06
378 | 0
379 | 5.97578e-06
380 | 8.961956e-06
381 | 1.592915e-05
382 | -1.094899e-05
383 | -1.293469e-05
384 | -1.989723e-06
385 | 7.957484e-06
386 | 9.944876e-07
387 | 1.591134e-05
388 | 9.94184e-06
389 | 3.975527e-06
390 | 6.955278e-06
391 | 4.966111e-06
392 | 7.943435e-06
393 | 1.191494e-05
394 | 1.985181e-06
395 | -2.182672e-05
396 | -4.959727e-06
397 | 5.951194e-06
398 | 1.289154e-05
399 | 1.88359e-05
400 | 2.279887e-05
401 | 5.94571e-06
402 | -7.924942e-06
403 | 7.923036e-06
404 | 1.188325e-05
405 | 1.287048e-05
406 | 1.385569e-05
407 | 9.893339e-06
408 | 1.978337e-06
409 | 2.472711e-05
410 | 2.274055e-05
411 | 1.680147e-05
412 | 4.941224e-06
413 | -9.880759e-06
414 | -1.975346e-06
415 | 4.936624e-06
416 | 6.909643e-06
417 | 1.677546e-05
418 | 7.892816e-06
419 | -9.865328e-07
420 | 5.917224e-06
421 | 2.070271e-05
422 | 2.956542e-06
423 | 0
424 | -4.924968e-06
425 | 0
426 | 6.8922e-06
427 | 2.066695e-05
428 | 9.838917e-06
429 | 1.966868e-05
430 | 7.866297e-06
431 | -9.830551e-07
432 | 1.572227e-05
433 | 2.161476e-05
434 | 1.080396e-05
435 | 1.472682e-05
436 | 1.079663e-05
437 | 3.925236e-06
438 | 1.668093e-05
439 | 1.078965e-05
440 | -3.922846e-06
441 | -6.861769e-06
442 | 1.175828e-05
443 | 1.07753e-05
444 | 2.448546e-05
445 | 9.793111e-06
446 | 1.566574e-05
447 | 1.370129e-05
448 | 2.935157e-06
449 | -7.822194e-06
450 | 9.774836e-06
451 | 1.954646e-06
452 | -1.465462e-05
453 | 1.172074e-05
454 | 3.9058e-06
455 | -3.903448e-06
456 | 3.90261e-06
457 | 2.925588e-06
458 | -2.242426e-05
459 | -7.795114e-06
460 | -1.948277e-06
461 | 0
462 | -1.460121e-05
463 | -2.918572e-06
464 | -8.751544e-06
465 | -8.748532e-06
466 | -4.85827e-06
467 | 0
468 | 1.941801e-06
469 | -1.455548e-05
470 | 4.849627e-06
471 | 1.939264e-06
472 | -1.16323e-05
473 | 2.131721e-05
474 | 1.550336e-05
475 | 2.808415e-05
476 | -3.872382e-06
477 | 9.676766e-06
478 | 9.675278e-06
479 | 1.160808e-05
480 | 1.93438e-06
481 | 2.031119e-05
482 | 2.804371e-05
483 | -2.90021e-06
484 | 1.643673e-05
485 | 2.320758e-05
486 | 1.740395e-05
487 | 4.834921e-06
488 | 2.030938e-05
489 | 3.190138e-05
490 | 6.767228e-06
491 | 2.319968e-05
492 | 2.89973e-06
493 | 4.833225e-06
494 | 0
495 | -1.449456e-05
496 | 1.738998e-05
497 | 5.796648e-06
498 | -2.897235e-06
499 | -2.897252e-06
500 | -1.351867e-05
501 | 6.756535e-06
502 | 9.652891e-07
503 | 1.929952e-06
504 | 3.858393e-06
505 | -2.122102e-05
506 | 1.157328e-05
507 | 6.749538e-06
508 | -2.505952e-05
509 | 2.31326e-05
510 | -2.118789e-05
511 | -3.948873e-05
512 | 6.739758e-06
513 | 1.05911e-05
514 | 2.406097e-05
515 | -7.697822e-06
516 | 9.618261e-06
517 | -1.442854e-05
518 | 1.057725e-05
519 | 1.73028e-05
520 | 3.172195e-05
521 | 2.691296e-05
522 | 4.804588e-06
523 | 3.074192e-05
524 | 3.554896e-05
525 | 4.899371e-05
526 | 4.418115e-05
527 | 5.090975e-05
528 | 5.089826e-05
529 | 4.608569e-05
530 | 7.58576e-05
531 | 7.009089e-05
532 | 7.20006e-05
533 | 8.930106e-05
534 | 5.568982e-05
535 | 8.161486e-05
536 | 0.0001209501
537 | 0.0001200064
538 | 0.0001554868
539 | 0.0001363213
540 | 0.0001353476
541 | 0.0001939203
542 | 0.0001891383
543 | 0.000221787
544 | 0.0001958008
545 | 0.0002275479
546 | 0.0002333097
547 | 0.0002650144
548 | 0.0003024928
549 | 0.0003006003
550 | 0.000348416
551 | 0.0003283792
552 | 0.0003782729
553 | 0.0003764211
554 | 0.0004427409
555 | 0.0004437473
556 | 0.0004752893
557 | 0.0004955672
558 | 0.0005031543
559 | 0.0005638787
560 | 0.0006405393
561 | 0.0006089625
562 | 0.000670493
563 | 0.000742755
564 | 0.0008232326
565 | 0.000852216
566 | 0.000943976
567 | 0.0009741739
568 | 0.001122889
569 | 0.001170614
570 | 0.00128032
571 | 0.001376269
572 | 0.00143249
573 | 0.001576999
574 | 0.001651551
575 | 0.001770651
576 | 0.001804883
577 | 0.001921068
578 | 0.001944078
579 | 0.001946233
580 | 0.002002788
581 | 0.001986254
582 | 0.001959517
583 | 0.00190878
584 | 0.001839543
585 | 0.001775771
586 | 0.001658637
587 | 0.001591496
588 | 0.001505191
589 | 0.001385637
590 | 0.001333327
591 | 0.001235212
592 | 0.001107847
593 | 0.001063215
594 | 0.001014379
595 | 0.0009300763
596 | 0.000921405
597 | 0.0008533479
598 | 0.0008081552
599 | 0.000763235
600 | 0.0007304356
601 | 0.0007651242
602 | 0.0007112832
603 | 0.0006950164
604 | 0.000688331
605 | 0.0006604398
606 | 0.0006805581
607 | 0.0006799337
608 | 0.0006846501
609 | 0.0007086478
610 | 0.0006656185
611 | 0.0007087138
612 | 0.0007124785
613 | 0.0007000858
614 | 0.0007252787
615 | 0.0007021001
616 | 0.000707022
617 | 0.0006897427
618 | 0.0006779915
619 | 0.0006705684
620 | 0.0006320766
621 | 0.0006015043
622 | 0.000559181
623 | 0.0005015589
624 | 0.0004936095
625 | 0.000466892
626 | 0.0004428306
627 | 0.0004150514
628 | 0.0003621953
629 | 0.000342132
630 | 0.0003036187
631 | 0.0003198903
632 | 0.0003016134
633 | 0.000268046
634 | 0.0002767015
635 | 0.0002459715
636 | 0.0002267251
637 | 0.0002497872
638 | 0.0002334437
639 | 0.0002285831
640 | 0.0002430439
641 | 0.0002142208
642 | 0.0002325177
643 | 0.0002362851
644 | 0.0002381679
645 | 0.0002419959
646 | 0.0002438619
647 | 0.000274673
648 | 0.0002544991
649 | 0.0002977474
650 | 0.0003092238
651 | 0.0002995532
652 | 0.0003464941
653 | 0.0003869445
654 | 0.0003993748
655 | 0.0004310374
656 | 0.0004482605
657 | 0.0005040254
658 | 0.0005191042
659 | 0.0005873095
660 | 0.0005920368
661 | 0.0005854705
662 | 0.000602605
663 | 0.0005728481
664 | 0.0005698159
665 | 0.0005497131
666 | 0.0004996763
667 | 0.0004603808
668 | 0.0004200347
669 | 0.0003750089
670 | 0.0003595705
671 | 0.0003413411
672 | 0.0002914253
673 | 0.0002655943
674 | 0.0002453964
675 | 0.0002166127
676 | 0.0002127656
677 | 0.000214635
678 | 0.0001801118
679 | 0.0001896904
680 | 0.0001695882
681 | 0.0001638019
682 | 0.0001877851
683 | 0.0001551738
684 | 0.0001427029
685 | 0.0001398489
686 | 0.0001618566
687 | 0.0001330849
688 | 0.0001483939
689 | 0.0001301746
690 | 0.0001483682
691 | 0.0001703817
692 | 0.0001684638
693 | 0.0001665384
694 | 0.0001492952
695 | 0.0001310947
696 | 0.0001932506
697 | 0.0002075826
698 | 0.0002037465
699 | 0.0002390649
700 | 0.0002371785
701 | 0.0002600716
702 | 0.0003107535
703 | 0.0003279093
704 | 0.0003632856
705 | 0.000428218
706 | 0.0004940295
707 | 0.0005694043
708 | 0.0006611103
709 | 0.0007469394
710 | 0.0008700493
711 | 0.001012562
712 | 0.001152712
713 | 0.001256447
714 | 0.001288083
715 | 0.00128405
716 | 0.001236148
717 | 0.001129222
718 | 0.001005962
719 | 0.0008549398
720 | 0.0007298393
721 | 0.000622005
722 | 0.0005303901
723 | 0.0004950523
724 | 0.0004348717
725 | 0.0003709899
726 | 0.0003394569
727 | 0.0002917005
728 | 0.0002640288
729 | 0.0002573485
730 | 0.0002401672
731 | 0.0002239134
732 | 0.0002010537
733 | 0.0001886641
734 | 0.0001905292
735 | 0.0001790759
736 | 0.0001809476
737 | 0.0001685475
738 | 0.0001561424
739 | 0.0001551627
740 | 0.000152292
741 | 0.0001722548
742 | 0.0001665624
743 | 0.0001465854
744 | 0.0001513019
745 | 0.0001474695
746 | 0.0001607884
747 | 0.0001731274
748 | 0.0001692945
749 | 0.000177851
750 | 0.0001750001
751 | 0.0001578801
752 | 0.0001835147
753 | 0.0002129595
754 | 0.0002062798
755 | 0.0002157873
756 | 0.00023573
757 | 0.000231892
758 | 0.0002613624
759 | 0.0003126402
760 | 0.0003154409
761 | 0.0003315291
762 | 0.0003818882
763 | 0.0004284641
764 | 0.0005035027
765 | 0.0006003621
766 | 0.0006839036
767 | 0.0008177174
768 | 0.0009904638
769 | 0.001173601
770 | 0.001426189
771 | 0.001747958
772 | 0.002130435
773 | 0.00253497
774 | 0.002845981
775 | 0.002983207
776 | 0.002881081
777 | 0.002591028
778 | 0.002196982
779 | 0.001807537
780 | 0.00149686
781 | 0.001249949
782 | 0.001043259
783 | 0.0008383009
784 | 0.0007147929
785 | 0.0006389473
786 | 0.0005402234
787 | 0.0004935258
788 | 0.0004613181
789 | 0.0004053964
790 | 0.0003693828
791 | 0.0003551005
792 | 0.0003256723
793 | 0.0003113564
794 | 0.0002867365
795 | 0.0002450349
796 | 0.0002345755
797 | 0.0002517121
798 | 0.0002337061
799 | 0.0002384268
800 | 0.0002413157
801 | 0.0002062038
802 | 0.0002052902
803 | 0.0002234473
804 | 0.0002044819
805 | 0.0002215655
806 | 0.0002254579
807 | 0.0002064946
808 | 0.0002217618
809 | 0.0002151447
810 | 0.0002303854
811 | 0.0002382146
812 | 0.0002288081
813 | 0.0002603297
814 | 0.0002261472
815 | 0.0002749648
816 | 0.0003285509
817 | 0.000332585
818 | 0.0003796845
819 | 0.0003875836
820 | 0.0004358367
821 | 0.0005031719
822 | 0.0005639931
823 | 0.00066357
824 | 0.0007803708
825 | 0.0009621871
826 | 0.001211387
827 | 0.001585108
828 | 0.002050496
829 | 0.0026196
830 | 0.003183148
831 | 0.003450867
832 | 0.003265822
833 | 0.002716922
834 | 0.002048119
835 | 0.001529365
836 | 0.001110556
837 | 0.0008377064
838 | 0.0006528606
839 | 0.0004952574
840 | 0.0004302619
841 | 0.0003249095
842 | 0.0002858544
843 | 0.0002557066
844 | 0.0002244367
845 | 0.0001990061
846 | 0.0001971191
847 | 0.0001422022
848 | 0.000153072
849 | 9.027644e-05
850 | 0.0001550184
851 | 0.0001295351
852 | 0.0001285556
853 | 0.0001599003
854 | 0.0001412215
855 | 9.886317e-05
856 | 9.986576e-05
857 | 0.0001390458
858 | 5.091405e-05
859 | -2.545715e-05
860 | -0.00224049
861 | -0.002270764
862 | -0.00182617
863 | -0.001313588
864 | -0.00176655
865 | -0.002442228
866 | -0.002020865
867 | -0.00197777
868 | -0.002035273
869 | -0.001943094
870 | -0.001394407
871 | -0.002447288
872 | -0.002317133
873 | -0.002185064
874 | -0.001610321
875 | -0.002052093
876 | -0.001970953
877 | -0.002249773
878 | -0.002006538
879 | -0.002386169
880 | -0.001767888
881 | -0.001925266
882 | -0.002155043
883 | -0.001968022
884 | -0.002279
885 | -0.0020412
886 | -0.001602776
887 | -0.002015452
888 | -0.001100453
889 | -0.0004156819
890 | -0.001193166
891 | -0.002249384
892 | -0.0035615
893 | -0.002864287
894 | -0.001128013
895 | -0.001908987
896 | -0.002129
897 | -0.00231053
898 | -0.001677331
899 | -0.00182404
900 | -0.001952831
901 | -0.001643505
902 | -0.001418951
903 | -0.002225137
904 | -0.001814798
905 | -0.001547948
906 | -0.002027217
907 | -0.002186948
908 | -0.001572033
909 | -0.002031682
910 | -0.001531747
911 | -0.002041784
912 | -0.001978959
913 | -0.002294599
914 | -0.001539243
915 | -0.001552802
916 | -0.00172651
917 | -0.001884624
918 | -0.002042975
919 | -0.001820896
920 | -0.002014121
921 | -0.00262156
922 | -0.001933993
923 | -0.002008885
924 | -0.0020241
925 | -0.00171089
926 | -0.001845394
927 | -0.001437353
928 | -0.002034365
929 | -0.002435541
930 | -0.00203917
931 | -0.001870153
932 | -0.001626564
933 | -0.002368534
934 | -0.001887769
935 | -0.002015523
936 | -0.001876902
937 | -0.002614534
938 | -0.002340742
939 | -0.001926917
940 | -0.001299948
941 | -0.002400957
942 | -0.002236017
943 | -0.001644293
944 | -0.001758611
945 | -0.002461402
946 | -0.001426504
947 | -0.00240705
948 | -0.002063719
949 | -0.001752501
950 | -0.001903622
951 | -0.001797643
952 | -0.002386071
953 | -0.002404957
954 | -0.001911803
955 | -0.00183324
956 | -0.001359878
957 | -0.0004565518
958 | -0.0005592288
959 | -0.001663066
960 | -0.002911746
961 | -0.003028015
962 | -0.002241725
963 | -0.001903591
964 | -0.001824759
965 | -0.002223615
966 | -0.00186598
967 | -0.0018233
968 | -0.001895189
969 | -0.002109549
970 | -0.001818391
971 | -0.001751452
972 | -0.00212642
973 | -0.001942102
974 | -0.001708077
975 | -0.001595773
976 | -0.001437821
977 | -0.001946252
978 | -0.002255996
979 | -0.002239339
980 | -0.00210945
981 | -0.001692879
982 | -0.002032023
983 | -0.002136049
984 | -0.002163055
985 | -0.001904534
986 | -0.001741259
987 | -0.001306248
988 | -0.001986357
989 | -0.002349582
990 | -0.002109412
991 | -0.00174122
992 | -0.002086325
993 | -0.002088208
994 | -0.001898566
995 | -0.001535392
996 | -0.001594893
997 | -0.002166712
998 | -0.001820291
999 | -0.001766711
1000 | -0.00218342
1001 | -0.002233812
1002 | -0.001945848
1003 | -0.001993641
1004 | -0.001965682
1005 | -0.002431658
1006 | -0.001965719
1007 | -0.001878233
1008 | -0.00182909
1009 | -0.001561778
1010 | -0.001832878
1011 | -0.001535309
1012 | -0.001830664
1013 | -0.002329445
1014 | -0.001963548
1015 | -0.001903093
1016 | -0.001990813
1017 | -0.002481006
1018 | -0.001660636
1019 | -0.001900641
1020 | -0.002007805
1021 | -0.002206445
1022 | -0.001775483
1023 | -0.001981309
1024 | -0.001833394
1025 | -0.001788668
1026 | -0.00179559
1027 | -0.002137592
1028 | -0.001521601
1029 | -0.0006766047
1030 | -0.0005653927
1031 | -0.001524408
1032 | -0.002322474
1033 | -0.002927244
1034 | -0.002829085
1035 | -0.002658178
1036 | -0.002114461
1037 | -0.001840534
1038 | -0.00170695
1039 | -0.001953091
1040 | -0.001939947
1041 | -0.002008036
1042 | -0.002014607
1043 | -0.002173388
1044 | -0.001908634
1045 | -0.001727067
1046 | -0.002010093
1047 | -0.002177755
1048 | -0.001644638
1049 | -0.001577005
1050 | -0.001741076
1051 | -0.00176612
1052 | -0.001767232
1053 | -0.00249488
1054 | -0.002156163
1055 | -0.001727243
1056 | -0.001542772
1057 | -0.001812321
1058 | -0.001789068
1059 | -0.001744938
1060 | -0.001681437
1061 | -0.001492142
1062 | -0.00121795
1063 | -0.001541773
1064 | -0.001760072
1065 | -0.002121959
1066 | -0.002177892
1067 | -0.002092397
1068 | -0.002185235
1069 | -0.002095219
1070 | -0.001600938
1071 | -0.00168548
1072 | -0.001685457
1073 | -0.001602112
1074 | -0.001668785
1075 | -0.001982769
1076 | -0.001875847
1077 | -0.001677466
1078 | -0.002018377
1079 | -0.001996753
1080 | -0.001640405
1081 | -0.001892463
1082 | -0.001790202
1083 | -0.001469893
1084 | -0.001785796
1085 | -0.001776327
1086 | -0.001440397
1087 | -0.001624287
1088 | -0.001901348
1089 | -0.001555578
1090 | -0.001413674
1091 | -0.001920893
1092 | -0.002030358
1093 | -0.001554029
1094 | -0.001525031
1095 | -0.001809128
1096 | -0.001763516
1097 | -0.001794678
1098 | -0.001839036
1099 | -0.00154741
1100 | -0.001169945
1101 | -0.0009169812
1102 | -0.0008459712
1103 | -0.0003653915
1104 | -0.0003256672
1105 | -0.001530492
1106 | -0.002368035
1107 | -0.002236424
1108 | -0.001988684
1109 | -0.00171838
1110 | -0.002084812
1111 | -0.002072373
1112 | -0.001810579
1113 | -0.001934205
1114 | -0.002060122
1115 | -0.001882294
1116 | -0.0014886
1117 | -0.001343616
1118 | -0.001616919
1119 | -0.001458666
1120 | -0.001892047
1121 | -0.00194728
1122 | -0.001762301
1123 | -0.00180039
1124 | -0.00173009
1125 | -0.001296749
1126 | -0.001359798
1127 | -0.001314175
1128 | -0.00118383
1129 | -0.0008655625
1130 | -0.001351361
1131 | -0.001958141
1132 | -0.002504857
1133 | -0.002007768
1134 | -0.001124578
1135 | -0.001055269
1136 | -0.001791346
1137 | -0.001534632
1138 | -0.001499681
1139 | -0.001689062
1140 | -0.001526312
1141 | -0.001390928
1142 | -0.001692818
1143 | -0.00171463
1144 | -0.001711091
1145 | -0.001699274
1146 | -0.001451359
1147 | -0.001692125
1148 | -0.001766209
1149 | -0.001416691
1150 | -0.001643355
1151 | -0.001330634
1152 | -0.001515168
1153 | -0.001534195
1154 | -0.00190986
1155 | -0.00169775
1156 | -0.001668489
1157 | -0.001348985
1158 | -0.001636813
1159 | -0.001785407
1160 | -0.001847777
1161 | -0.00155084
1162 | -0.001451589
1163 | -0.001685108
1164 | -0.002021866
1165 | -0.001567947
1166 | -0.001637956
1167 | -0.001635723
1168 | -0.001590343
1169 | -0.001501399
1170 | -0.001579235
1171 | -0.001750284
1172 | -0.001813366
1173 | -0.001559786
1174 | -0.001828665
1175 | -0.001985438
1176 | -0.001348087
1177 | -3.600214e-05
1178 | -0.0002169028
1179 | -0.0009083453
1180 | -0.002073671
1181 | -0.002375243
1182 | -0.002793736
1183 | -0.001972766
1184 | -0.001979947
1185 | -0.00157882
1186 | -0.001620992
1187 | -0.001063066
1188 | -0.0007571284
1189 | -0.001365273
1190 | -0.001345107
1191 | -0.00100204
1192 | -0.001135151
1193 | -0.001354955
1194 | -0.00124737
1195 | -0.001019282
1196 | -0.001384506
1197 | -0.001154183
1198 | -0.00163242
1199 | -0.001509863
1200 | -0.002023609
1201 | -0.001954468
1202 | -0.001330607
1203 | -0.001020073
1204 | -0.001355148
1205 | -0.001244334
1206 | -0.001281689
1207 | -0.001146306
1208 | -0.001437965
1209 | -0.000778441
1210 | -0.001470075
1211 | -0.001754065
1212 | -0.001602498
1213 | -0.001184357
1214 | -0.0009154823
1215 | -0.00117955
1216 | -0.001605451
1217 | -0.0009753701
1218 | -0.00110952
1219 | -0.001181963
1220 | -0.001332829
1221 | -0.001234178
1222 | -0.001338895
1223 | -0.001246779
1224 | -0.0008339395
1225 | -0.001032385
1226 | -0.0005703408
1227 | -0.0007537607
1228 | -0.001318888
1229 | -0.0008158626
1230 | -0.0008708291
1231 | -0.0007136399
1232 | -0.0002637295
1233 | 0.0002068445
1234 | 0.0007073541
1235 | -4.515937e-05
1236 | -0.001227435
1237 | -0.001833419
1238 | -0.002054773
1239 | -0.0009480187
1240 | -0.0009423268
1241 | -0.0006615333
1242 | -0.0004558305
1243 | -0.0004151175
1244 | -0.00093243
1245 | -0.0007129489
1246 | -0.0006306536
1247 | -0.0006454058
1248 | -0.000684587
1249 | -0.0003414045
1250 | -0.0005333598
1251 | -0.00052909
1252 | -0.0006851474
1253 | -0.0001200802
1254 | -0.0004630152
1255 | -0.0007774996
1256 | -0.0008639952
1257 | -7.948156e-05
1258 | -0.0001869081
1259 | -0.0001155994
1260 | -0.0004570293
1261 | -0.0001751967
1262 | -0.0001192555
1263 | 0.0004019939
1264 | 0.0002493671
1265 | 0.0001146999
1266 | 0.000315289
1267 | 0.0003496393
1268 | -0.0001147566
1269 | 0.0001725624
1270 | 0.0001120925
1271 | 0.000471838
1272 | 0.0004953341
1273 | 0.0005222074
1274 | 0.001063282
1275 | 0.0009470903
1276 | 0.000526056
1277 | 0.001106699
1278 | 0.0006445035
1279 | 0.000778864
1280 | 0.0007587671
1281 | 0.001342191
1282 | 0.001123076
1283 | 0.001028483
1284 | 0.0009727645
1285 | 0.001532478
1286 | 0.001287582
1287 | 0.001910259
1288 | 0.0008684552
1289 | 0.001625566
1290 | 0.001209729
1291 | 0.001644416
1292 | 0.001191489
1293 | 0.002073951
1294 | 0.001510979
1295 | 0.001279589
1296 | 0.001659864
1297 | 0.001728026
1298 | 0.001560532
1299 | 0.001496894
1300 | 0.002265738
1301 | 0.002401347
1302 | 0.002485181
1303 | 0.003229742
1304 | 0.002494705
1305 | 0.002949927
1306 | 0.002597668
1307 | 0.003162322
1308 | 0.003977371
1309 | 0.00419147
1310 | 0.003594971
1311 | 0.002087505
1312 | 0.001877873
1313 | 0.002512177
1314 | 0.00287623
1315 | 0.003359142
1316 | 0.003678343
1317 | 0.004309231
1318 | 0.003816915
1319 | 0.00365216
1320 | 0.003955469
1321 | 0.004093724
1322 | 0.003637888
1323 | 0.004462801
1324 | 0.004271971
1325 | 0.004463883
1326 | 0.004049175
1327 | 0.004465814
1328 | 0.004958978
1329 | 0.005188963
1330 | 0.005389156
1331 | 0.005765313
1332 | 0.005378199
1333 | 0.005517602
1334 | 0.005364138
1335 | 0.005712868
1336 | 0.006144504
1337 | 0.006131446
1338 | 0.006284081
1339 | 0.006512675
1340 | 0.006266322
1341 | 0.007279512
1342 | 0.007381359
1343 | 0.006764451
1344 | 0.006603948
1345 | 0.006969112
1346 | 0.007447342
1347 | 0.008220559
1348 | 0.008720332
1349 | 0.00884642
1350 | 0.008288014
1351 | 0.008152357
1352 | 0.0073592
1353 | 0.007534692
1354 | 0.008825342
1355 | 0.01112432
1356 | 0.0107277
1357 | 0.010303
1358 | 0.008697103
1359 | 0.007765858
1360 | 0.007901006
1361 | 0.01093653
1362 | 0.01276813
1363 | 0.01015424
1364 | 0.01154519
1365 | 0.01301333
1366 | 0.01019208
1367 | 0.01151178
1368 | 0.01233232
1369 | 0.01145931
1370 | 0.01267586
1371 | 0.01466891
1372 | 0.01446382
1373 | 0.01419827
1374 | 0.01457328
1375 | 0.01565928
1376 | 0.01584287
1377 | 0.01579653
1378 | 0.01396692
1379 | 0.01413025
1380 | 0.01485181
1381 | 0.01564794
1382 | 0.0161483
1383 | 0.01786224
1384 | 0.01724742
1385 | 0.01776673
1386 | 0.01752989
1387 | 0.01897616
1388 | 0.02088998
1389 | 0.01969875
1390 | 0.01927926
1391 | 0.02023032
1392 | 0.02122981
1393 | 0.02029143
1394 | 0.02092972
1395 | 0.02530062
1396 | 0.02594163
1397 | 0.02340325
1398 | 0.02120711
1399 | 0.02399165
1400 | 0.02810151
1401 | 0.02866125
1402 | 0.02599718
1403 | 0.02593455
1404 | 0.0279258
1405 | 0.02950574
1406 | 0.02886724
1407 | 0.02973003
1408 | 0.0309849
1409 | 0.03337344
1410 | 0.03362918
1411 | 0.03243865
1412 | 0.03278657
1413 | 0.03500093
1414 | 0.03758695
1415 | 0.03786794
1416 | 0.03699977
1417 | 0.03781165
1418 | 0.03976529
1419 | 0.04149054
1420 | 0.04233251
1421 | 0.0431781
1422 | 0.04458877
1423 | 0.04646969
1424 | 0.04736117
1425 | 0.04826954
1426 | 0.04951792
1427 | 0.05077042
1428 | 0.05236188
1429 | 0.05379159
1430 | 0.05505169
1431 | 0.0568964
1432 | 0.05873875
1433 | 0.06043893
1434 | 0.06207625
1435 | 0.06357733
1436 | 0.06528253
1437 | 0.06714682
1438 | 0.06908601
1439 | 0.07103024
1440 | 0.07276117
1441 | 0.07460739
1442 | 0.07682937
1443 | 0.07883491
1444 | 0.08125217
1445 | 0.08462676
1446 | 0.08717339
1447 | 0.08971485
1448 | 0.09264241
1449 | 0.09491912
1450 | 0.0971574
1451 | 0.0994068
1452 | 0.1019971
1453 | 0.105606
1454 | 0.109278
1455 | 0.1126457
1456 | 0.1160465
1457 | 0.1194001
1458 | 0.1228207
1459 | 0.1263454
1460 | 0.1301014
1461 | 0.1343513
1462 | 0.1388097
1463 | 0.143135
1464 | 0.1469665
1465 | 0.1513228
1466 | 0.1561793
1467 | 0.1604758
1468 | 0.1653948
1469 | 0.1706868
1470 | 0.1763084
1471 | 0.1818908
1472 | 0.1874866
1473 | 0.1926432
1474 | 0.1979987
1475 | 0.2042525
1476 | 0.2106142
1477 | 0.2171163
1478 | 0.2237418
1479 | 0.2300178
1480 | 0.2367138
1481 | 0.2440182
1482 | 0.2514888
1483 | 0.2585431
1484 | 0.2661113
1485 | 0.2742182
1486 | 0.2823294
1487 | 0.2901299
1488 | 0.2985986
1489 | 0.3069084
1490 | 0.3159572
1491 | 0.3251097
1492 | 0.3345626
1493 | 0.3439847
1494 | 0.353688
1495 | 0.3632782
1496 | 0.3734998
1497 | 0.3835733
1498 | 0.3939488
1499 | 0.4041708
1500 | 0.4148059
1501 | 0.4258287
1502 | 0.4367715
1503 | 0.447541
1504 | 0.4592718
1505 | 0.4707286
1506 | 0.4822075
1507 | 0.4930524
1508 | 0.5049906
1509 | 0.5165377
1510 | 0.5281488
1511 | 0.5394546
1512 | 0.5506893
1513 | 0.5625308
1514 | 0.5740893
1515 | 0.5853271
1516 | 0.596944
1517 | 0.6075959
1518 | 0.619404
1519 | 0.63125
1520 | 0.6420166
1521 | 0.6529248
1522 | 0.6641785
1523 | 0.674629
1524 | 0.6850821
1525 | 0.6953855
1526 | 0.7052121
1527 | 0.7152947
1528 | 0.725868
1529 | 0.7346325
1530 | 0.7447441
1531 | 0.7534782
1532 | 0.7629662
1533 | 0.7710755
1534 | 0.7797514
1535 | 0.7878407
1536 | 0.7956023
1537 | 0.8034311
1538 | 0.8104306
1539 | 0.8177975
1540 | 0.8244804
1541 | 0.8303755
1542 | 0.8369843
1543 | 0.8425108
1544 | 0.8484066
1545 | 0.853798
1546 | 0.8593162
1547 | 0.8639179
1548 | 0.8679788
1549 | 0.8723603
1550 | 0.8762869
1551 | 0.8799235
1552 | 0.8837612
1553 | 0.8874961
1554 | 0.890613
1555 | 0.8927785
1556 | 0.895996
1557 | 0.898707
1558 | 0.9010244
1559 | 0.9032039
1560 | 0.9050138
1561 | 0.9068166
1562 | 0.9085144
1563 | 0.909905
1564 | 0.9113903
1565 | 0.912342
1566 | 0.9133129
1567 | 0.9146843
1568 | 0.9153516
1569 | 0.9159318
1570 | 0.9166837
1571 | 0.9166929
1572 | 0.9177008
1573 | 0.9183872
1574 | 0.9191612
1575 | 0.9194114
1576 | 0.919885
1577 | 0.9200051
1578 | 0.9200135
1579 | 0.9198288
1580 | 0.9198936
1581 | 0.9200844
1582 | 0.9201502
1583 | 0.9197478
1584 | 0.9202026
1585 | 0.9202553
1586 | 0.9198138
1587 | 0.9191623
1588 | 0.9191561
1589 | 0.9190415
1590 | 0.9191132
1591 | 0.9186913
1592 | 0.9190814
1593 | 0.9185356
1594 | 0.9190504
1595 | 0.9181973
1596 | 0.9182186
1597 | 0.9179797
1598 | 0.9173754
1599 | 0.9170838
1600 | 0.9174693
1601 | 0.9170068
1602 | 0.91681
1603 | 0.9164577
1604 | 0.917033
1605 | 0.9166612
1606 | 0.916382
1607 | 0.9164857
1608 | 0.9165609
1609 | 0.9164444
1610 | 0.9165319
1611 | 0.9168953
1612 | 0.9165148
1613 | 0.9163256
1614 | 0.9159524
1615 | 0.9162622
1616 | 0.9164246
1617 | 0.9163684
1618 | 0.9159908
1619 | 0.9161172
1620 | 0.9163638
1621 | 0.9162741
1622 | 0.9164819
1623 | 0.916497
1624 | 0.9164089
1625 | 0.9163423
1626 | 0.9168109
1627 | 0.9175811
1628 | 0.9171541
1629 | 0.9171497
1630 | 0.9174833
1631 | 0.9176745
1632 | 0.9173422
1633 | 0.9173947
1634 | 0.9185947
1635 | 0.9184747
1636 | 0.9182111
1637 | 0.9190032
1638 | 0.9196351
1639 | 0.9192528
1640 | 0.9192482
1641 | 0.919422
1642 | 0.9199144
1643 | 0.9199553
1644 | 0.9198645
1645 | 0.920808
1646 | 0.9205275
1647 | 0.9206762
1648 | 0.920822
1649 | 0.9214337
1650 | 0.9211958
1651 | 0.9217697
1652 | 0.9220643
1653 | 0.9226968
1654 | 0.9223036
1655 | 0.9229374
1656 | 0.9227853
1657 | 0.9235252
1658 | 0.923293
1659 | 0.9236321
1660 | 0.9231704
1661 | 0.9240096
1662 | 0.9238778
1663 | 0.9242324
1664 | 0.9241968
1665 | 0.9248598
1666 | 0.9245895
1667 | 0.9253508
1668 | 0.9244923
1669 | 0.9255213
1670 | 0.9252131
1671 | 0.9256871
1672 | 0.9257601
1673 | 0.9258583
1674 | 0.9258525
1675 | 0.9268202
1676 | 0.9267352
1677 | 0.926873
1678 | 0.9268815
1679 | 0.9275646
1680 | 0.9266116
1681 | 0.9266999
1682 | 0.9268321
1683 | 0.9273201
1684 | 0.9269415
1685 | 0.92756
1686 | 0.9277906
1687 | 0.9273538
1688 | 0.9273242
1689 | 0.9276257
1690 | 0.9278731
1691 | 0.9275271
1692 | 0.927757
1693 | 0.9282394
1694 | 0.9283841
1695 | 0.928009
1696 | 0.9288364
1697 | 0.928394
1698 | 0.9288895
1699 | 0.929336
1700 | 0.9287685
1701 | 0.9283537
1702 | 0.9287056
1703 | 0.9283475
1704 | 0.9289541
1705 | 0.9287332
1706 | 0.9282936
1707 | 0.9281003
1708 | 0.9284564
1709 | 0.929124
1710 | 0.928587
1711 | 0.9289178
1712 | 0.9284492
1713 | 0.9287797
1714 | 0.9289523
1715 | 0.9294187
1716 | 0.929437
1717 | 0.9292219
1718 | 0.9293006
1719 | 0.9290081
1720 | 0.9287483
1721 | 0.9295315
1722 | 0.9294201
1723 | 0.9296457
1724 | 0.9294948
1725 | 0.9292611
1726 | 0.9290822
1727 | 0.9289275
1728 | 0.9291424
1729 | 0.9292817
1730 | 0.9298074
1731 | 0.929054
1732 | 0.9292723
1733 | 0.9296831
1734 | 0.9300423
1735 | 0.9295203
1736 | 0.9295799
1737 | 0.9299025
1738 | 0.9296731
1739 | 0.929993
1740 | 0.9301139
1741 | 0.9304091
1742 | 0.9302697
1743 | 0.9303982
1744 | 0.930599
1745 | 0.9306796
1746 | 0.9301401
1747 | 0.9299939
1748 | 0.9301607
1749 | 0.9303595
1750 | 0.9306862
1751 | 0.9305237
1752 | 0.9306577
1753 | 0.9305819
1754 | 0.9308236
1755 | 0.9305029
1756 | 0.9306005
1757 | 0.9308712
1758 | 0.9312322
1759 | 0.931103
1760 | 0.9313883
1761 | 0.9311631
1762 | 0.9314855
1763 | 0.9312999
1764 | 0.9314079
1765 | 0.9315631
1766 | 0.9316478
1767 | 0.9314238
1768 | 0.9315441
1769 | 0.9319159
1770 | 0.9321864
1771 | 0.9322232
1772 | 0.9321524
1773 | 0.9329754
1774 | 0.932822
1775 | 0.9325083
1776 | 0.9322255
1777 | 0.9324292
1778 | 0.9329195
1779 | 0.9331635
1780 | 0.9327231
1781 | 0.9329054
1782 | 0.9335679
1783 | 0.9334545
1784 | 0.9332324
1785 | 0.9334185
1786 | 0.9335845
1787 | 0.9335438
1788 | 0.9340324
1789 | 0.9337213
1790 | 0.933962
1791 | 0.9345904
1792 | 0.9342206
1793 | 0.9343422
1794 | 0.9345208
1795 | 0.9341828
1796 | 0.9339278
1797 | 0.9344996
1798 | 0.9344905
1799 | 0.9344992
1800 | 0.9348239
1801 | 0.9348546
1802 | 0.9345469
1803 | 0.9346375
1804 | 0.9348999
1805 | 0.9345491
1806 | 0.9343843
1807 | 0.9348996
1808 | 0.9350933
1809 | 0.9347996
1810 | 0.9351108
1811 | 0.9349905
1812 | 0.9343211
1813 | 0.9339846
1814 | 0.9338139
1815 | 0.9339525
1816 | 0.934167
1817 | 0.9337451
1818 | 0.9329566
1819 | 0.9326225
1820 | 0.9330885
1821 | 0.9338328
1822 | 0.9336112
1823 | 0.9326155
1824 | 0.9326064
1825 | 0.9336696
1826 | 0.93402
1827 | 0.9328163
1828 | 0.9324955
1829 | 0.9325361
1830 | 0.9330947
1831 | 0.9331985
1832 | 0.9318603
1833 | 0.9310226
1834 | 0.9315243
1835 | 0.9316841
1836 | 0.930896
1837 | 0.9295964
1838 | 0.9286357
1839 | 0.9287755
1840 | 0.9295977
1841 | 0.9299932
1842 | 0.9297219
1843 | 0.9288026
1844 | 0.9278123
1845 | 0.9269956
1846 | 0.9266449
1847 | 0.9269017
1848 | 0.9266093
1849 | 0.9265035
1850 | 0.9260367
1851 | 0.9249995
1852 | 0.9240629
1853 | 0.9234352
1854 | 0.9230389
1855 | 0.9236159
1856 | 0.9236402
1857 | 0.9223484
1858 | 0.9219104
1859 | 0.922498
1860 | 0.9203793
1861 | 0.9198998
1862 | 0.9203104
1863 | 0.9196629
1864 | 0.9187957
1865 | 0.9179561
1866 | 0.9172672
1867 | 0.9169735
1868 | 0.9159511
1869 | 0.9143135
1870 | 0.9134079
1871 | 0.9123518
1872 | 0.9124606
1873 | 0.9118642
1874 | 0.9113459
1875 | 0.911158
1876 | 0.909658
1877 | 0.9084747
1878 | 0.9076804
1879 | 0.9073275
1880 | 0.9067567
1881 | 0.9063265
1882 | 0.9060974
1883 | 0.9064111
1884 | 0.90578
1885 | 0.9041618
1886 | 0.9026385
1887 | 0.901608
1888 | 0.9005226
1889 | 0.8997308
1890 | 0.8989145
1891 | 0.8979081
1892 | 0.8971516
1893 | 0.8977672
1894 | 0.8966792
1895 | 0.8947405
1896 | 0.8935595
1897 | 0.892976
1898 | 0.8922475
1899 | 0.8909409
1900 | 0.8886501
1901 | 0.8882353
1902 | 0.8870829
1903 | 0.8859736
1904 | 0.8863716
1905 | 0.8878525
1906 | 0.888306
1907 | 0.8863335
1908 | 0.8845716
1909 | 0.882444
1910 | 0.8798004
1911 | 0.8780165
1912 | 0.8785586
1913 | 0.8792448
1914 | 0.8777329
1915 | 0.8765269
1916 | 0.8754673
1917 | 0.8739548
1918 | 0.8730657
1919 | 0.873485
1920 | 0.8729731
1921 | 0.869339
1922 | 0.8698111
1923 | 0.8691338
1924 | 0.8686091
1925 | 0.8667265
1926 | 0.8656086
1927 | 0.8644238
1928 | 0.8644974
1929 | 0.8636826
1930 | 0.8625867
1931 | 0.8626077
1932 | 0.8608691
1933 | 0.8581486
1934 | 0.8571965
1935 | 0.8573087
1936 | 0.8568339
1937 | 0.8561205
1938 | 0.8547639
1939 | 0.8539586
1940 | 0.8527172
1941 | 0.8514774
1942 | 0.8504844
1943 | 0.8499749
1944 | 0.8491622
1945 | 0.8469237
1946 | 0.8463678
1947 | 0.8460425
1948 | 0.8455188
1949 | 0.8451005
1950 | 0.8435341
1951 | 0.8417897
1952 | 0.8402888
1953 | 0.8389402
1954 | 0.8388731
1955 | 0.8388458
1956 | 0.838483
1957 | 0.8380985
1958 | 0.8363571
1959 | 0.8337985
1960 | 0.833255
1961 | 0.8323631
1962 | 0.8328882
1963 | 0.8322318
1964 | 0.8314921
1965 | 0.8299776
1966 | 0.8285207
1967 | 0.8277715
1968 | 0.8269688
1969 | 0.8267862
1970 | 0.827301
1971 | 0.8268746
1972 | 0.8245826
1973 | 0.8235365
1974 | 0.8225878
1975 | 0.821611
1976 | 0.8219994
1977 | 0.8207783
1978 | 0.8209565
1979 | 0.8196396
1980 | 0.8185028
1981 | 0.8169755
1982 | 0.8160703
1983 | 0.8169452
1984 | 0.8165617
1985 | 0.816776
1986 | 0.8143576
1987 | 0.8133553
1988 | 0.8128611
1989 | 0.8125381
1990 | 0.8135176
1991 | 0.8120027
1992 | 0.8113872
1993 | 0.8094747
1994 | 0.808636
1995 | 0.8085886
1996 | 0.8093818
1997 | 0.8084645
1998 | 0.8075383
1999 | 0.8058113
2000 | 0.8056539