## Data
200 | -1.757625e-05
201 | -1.724827e-05
202 | -9.685295e-06
203 | -9.563309e-06
204 | -7.105491e-06
205 | -8.81098e-06
206 | -1.696807e-05
207 | -1.933004e-05
208 | -1.435317e-05
209 | -7.008925e-06
210 | -3.496439e-06
211 | -1.254939e-05
212 | -1.022536e-05
213 | -8.614724e-06
214 | -1.441931e-05
215 | -1.034065e-05
216 | -7.269854e-06
217 | -1.362094e-05
218 | -1.094954e-05
219 | -7.214452e-06
220 | -4.374911e-06
221 | -2.230471e-06
222 | -5.609459e-06
223 | -8.5896e-06
224 | -8.375342e-06
225 | -9.022247e-06
226 | -3.54364e-06
227 | 3.822854e-07
228 | -5.911188e-06
229 | -8.851455e-06
230 | -8.171171e-06
231 | -8.437076e-06
232 | -5.20412e-06
233 | -2.835931e-07
234 | -1.322175e-06
235 | -4.338141e-06
236 | -5.273182e-06
237 | -6.679487e-06
238 | -5.732476e-06
239 | -1.501448e-06
240 | -1.311418e-06
241 | -1.589883e-06
242 | -9.334186e-07
243 | -5.775221e-06
244 | -7.341433e-06
245 | -3.89071e-06
246 | -3.049129e-06
247 | 0
248 | -7.346675e-07
249 | -2.931131e-06
250 | -4.660975e-06
251 | -2.279822e-06
252 | -1.548098e-06
253 | -2.727123e-06
254 | -3.542482e-06
255 | -2.903476e-06
256 | 1.63076e-06
257 | -4.527881e-07
258 | -5.250128e-06
259 | -5.882701e-06
260 | -4.979594e-06
261 | -3.712058e-06
262 | -1.990793e-06
263 | -2.354428e-06
264 | -3.987333e-06
265 | -3.352142e-06
266 | -3.354389e-06
267 | -1.270037e-06
268 | 1.632969e-06
269 | 3.631438e-07
270 | 4.540864e-07
271 | -1.816916e-06
272 | -9.997701e-07
273 | -9.08982e-07
274 | -2.818988e-06
275 | -4.275017e-06
276 | -3.274649e-06
277 | -6.367526e-07
278 | 9.096723e-08
279 | 1.45527e-06
280 | 1.455543e-06
281 | -4.549407e-06
282 | -5.096118e-06
283 | -9.096336e-07
284 | 6.367341e-07
285 | -2.638074e-06
286 | -1.999186e-06
287 | -2.636376e-06
288 | -1.728026e-06
289 | -2.818141e-06
290 | -1.726316e-06
291 | -2.543725e-06
292 | 7.263322e-07
293 | 2.179528e-06
294 | -4.179329e-06
295 | -7.446414e-06
296 | -6.07836e-06
297 | -5.444622e-06
298 | 3.809081e-06
299 | 1.033647e-05
300 | 3.990453e-06
301 | -3.627223e-07
302 | -3.62371e-07
303 | 6.525022e-06
304 | 7.60777e-06
305 | -2.354961e-06
306 | 1.630971e-06
307 | -4.348651e-06
308 | -1.158311e-05
309 | 2.443065e-06
310 | 4.431209e-06
311 | -5.428217e-07
312 | -3.708945e-06
313 | -7.232982e-06
314 | -8.224245e-06
315 | 2.259819e-06
316 | 9.934421e-07
317 | -6.950992e-06
318 | -8.399099e-06
319 | -5.69204e-06
320 | -1.445052e-06
321 | 2.799474e-06
322 | -2.7083e-06
323 | -4.960817e-06
324 | -3.968952e-06
325 | -1.532536e-06
326 | 1.802484e-07
327 | -3.698674e-06
328 | -8.744536e-06
329 | -1.710658e-06
330 | -1.802067e-06
331 | -5.584234e-06
332 | -3.692331e-06
333 | -9.003055e-06
334 | -6.118415e-06
335 | -6.211471e-06
336 | -7.107852e-06
337 | -2.787739e-06
338 | -6.205586e-06
339 | -1.88989e-06
340 | -6.91972e-06
341 | -3.771884e-06
342 | -9.875492e-06
343 | -9.965936e-06
344 | -7.182097e-07
345 | 3.588843e-07
346 | 3.768254e-06
347 | 2.419783e-06
348 | 2.329816e-06
349 | -1.262146e-05
350 | -1.048166e-05
351 | -1.611603e-06
352 | -5.728005e-06
353 | -1.315096e-05
354 | -4.652844e-06
355 | -6.703928e-06
356 | -4.291358e-06
357 | 4.113183e-06
358 | 1.07253e-06
359 | -9.469045e-06
360 | -4.37484e-06
361 | -1.338986e-06
362 | -3.12634e-06
363 | 3.214065e-06
364 | -5.982475e-06
365 | 3.569433e-07
366 | -1.96239e-06
367 | 2.943456e-06
368 | 1.78361e-06
369 | 3.390108e-06
370 | -2.674502e-07
371 | 5.436198e-06
372 | 1.515763e-06
373 | -4.100738e-06
374 | 9.722358e-06
375 | 4.729339e-06
376 | 7.132436e-06
377 | 1.175808e-05
378 | -3.923143e-06
379 | -1.777286e-06
380 | -5.418425e-06
381 | 2.662178e-07
382 | -8.874148e-07
383 | -3.995341e-06
384 | -1.152793e-06
385 | -3.724973e-06
386 | -3.547212e-07
387 | 8.8637e-08
388 | -3.810672e-06
389 | 9.751318e-07
390 | 1.948011e-06
391 | -2.127017e-06
392 | 3.542108e-07
393 | -1.238315e-06
394 | 4.427412e-07
395 | -5.311836e-07
396 | 2.387131e-06
397 | -3.538457e-07
398 | -4.420707e-07
399 | 3.091341e-06
400 | 3.622886e-06
401 | 3.536235e-06
402 | 2.825733e-06
403 | 3.179163e-06
404 | 3.709009e-06
405 | 6.174897e-06
406 | 6.088741e-06
407 | 7.409563e-06
408 | 6.438485e-06
409 | 8.291322e-06
410 | 1.145539e-05
411 | 1.091551e-05
412 | 1.260006e-05
413 | 1.19646e-05
414 | 7.309018e-06
415 | 1.497174e-05
416 | 1.557373e-05
417 | 1.713748e-05
418 | 2.181626e-05
419 | 1.775365e-05
420 | 2.278544e-05
421 | 2.065625e-05
422 | 2.616837e-05
423 | 2.792419e-05
424 | 2.966398e-05
425 | 3.239246e-05
426 | 3.404855e-05
427 | 3.535389e-05
428 | 4.113194e-05
429 | 4.407371e-05
430 | 4.714558e-05
431 | 4.668933e-05
432 | 5.368983e-05
433 | 5.791805e-05
434 | 5.987437e-05
435 | 6.52672e-05
436 | 7.070009e-05
437 | 7.011867e-05
438 | 7.921071e-05
439 | 8.283657e-05
440 | 9.129784e-05
441 | 9.805364e-05
442 | 0.0001027518
443 | 0.0001085892
444 | 0.0001172242
445 | 0.0001245259
446 | 0.0001321778
447 | 0.0001443248
448 | 0.0001525236
449 | 0.0001621277
450 | 0.0001706875
451 | 0.0001821073
452 | 0.0001946546
453 | 0.0002097631
454 | 0.0002221761
455 | 0.0002385891
456 | 0.0002546939
457 | 0.0002718363
458 | 0.0002907834
459 | 0.0003094656
460 | 0.0003279827
461 | 0.0003526041
462 | 0.0003755041
463 | 0.0003984666
464 | 0.0004250497
465 | 0.0004515771
466 | 0.0004775757
467 | 0.0005102065
468 | 0.0005434906
469 | 0.0005773716
470 | 0.0006125182
471 | 0.0006478212
472 | 0.0006820503
473 | 0.0007248006
474 | 0.0007690724
475 | 0.0008126966
476 | 0.0008579774
477 | 0.0009069143
478 | 0.0009544091
479 | 0.001005513
480 | 0.001059844
481 | 0.001117305
482 | 0.001174535
483 | 0.0012335
484 | 0.001297112
485 | 0.001364998
486 | 0.001429601
487 | 0.001502808
488 | 0.001579533
489 | 0.001651022
490 | 0.001728229
491 | 0.001811351
492 | 0.001892152
493 | 0.001982609
494 | 0.002074524
495 | 0.002160329
496 | 0.00225545
497 | 0.002347938
498 | 0.002445546
499 | 0.002542327
500 | 0.002637185
501 | 0.002736054
502 | 0.002831154
503 | 0.002924019
504 | 0.00301889
505 | 0.003110217
506 | 0.003200617
507 | 0.003289893
508 | 0.003371705
509 | 0.003449517
510 | 0.003525141
511 | 0.003589401
512 | 0.003654458
513 | 0.003716427
514 | 0.003777074
515 | 0.003828389
516 | 0.003877932
517 | 0.003922592
518 | 0.003969528
519 | 0.004014873
520 | 0.004053766
521 | 0.004095562
522 | 0.004136614
523 | 0.004176165
524 | 0.004218892
525 | 0.004260629
526 | 0.004304737
527 | 0.004350386
528 | 0.004395055
529 | 0.004435386
530 | 0.004477575
531 | 0.004517737
532 | 0.00455114
533 | 0.004582514
534 | 0.004603886
535 | 0.004612414
536 | 0.004607214
537 | 0.004585575
538 | 0.00454431
539 | 0.004481887
540 | 0.004398457
541 | 0.004288439
542 | 0.004150401
543 | 0.003990957
544 | 0.003818147
545 | 0.003623987
546 | 0.003417426
547 | 0.003205183
548 | 0.002985414
549 | 0.002764672
550 | 0.002554277
551 | 0.002352673
552 | 0.002160042
553 | 0.00198002
554 | 0.001808996
555 | 0.001646923
556 | 0.001501881
557 | 0.00136717
558 | 0.001245637
559 | 0.001138443
560 | 0.001038778
561 | 0.0009467856
562 | 0.0008660973
563 | 0.000796553
564 | 0.0007315828
565 | 0.000670761
566 | 0.0006174188
567 | 0.0005687572
568 | 0.0005249411
569 | 0.0004867207
570 | 0.0004512639
571 | 0.0004210781
572 | 0.0003905797
573 | 0.0003634631
574 | 0.0003407023
575 | 0.000316945
576 | 0.0002984802
577 | 0.0002816998
578 | 0.0002609181
579 | 0.0002458356
580 | 0.0002345743
581 | 0.0002192009
582 | 0.0002082426
583 | 0.0001983067
584 | 0.0001848288
585 | 0.0001760253
586 | 0.0001689166
587 | 0.0001609643
588 | 0.0001535653
589 | 0.0001474724
590 | 0.0001405168
591 | 0.0001315447
592 | 0.00012776
593 | 0.0001241964
594 | 0.0001181456
595 | 0.0001137451
596 | 0.000110189
597 | 0.0001046697
598 | 0.000100294
599 | 0.0001000637
600 | 9.699207e-05
601 | 9.320126e-05
602 | 9.010817e-05
603 | 8.529382e-05
604 | 8.138438e-05
605 | 8.032376e-05
606 | 7.862189e-05
607 | 7.624849e-05
608 | 7.532054e-05
609 | 7.192269e-05
610 | 6.919177e-05
611 | 6.970185e-05
612 | 6.950516e-05
613 | 6.681353e-05
614 | 6.529954e-05
615 | 6.363126e-05
616 | 6.090842e-05
617 | 6.209807e-05
618 | 6.039786e-05
619 | 5.718015e-05
620 | 5.897925e-05
621 | 5.95618e-05
622 | 5.573729e-05
623 | 5.631595e-05
624 | 5.69875e-05
625 | 5.29146e-05
626 | 5.293258e-05
627 | 5.564629e-05
628 | 5.267003e-05
629 | 5.246454e-05
630 | 5.134775e-05
631 | 5.018594e-05
632 | 5.171701e-05
633 | 4.981494e-05
634 | 5.212463e-05
635 | 5.126565e-05
636 | 4.927708e-05
637 | 4.835903e-05
638 | 4.777567e-05
639 | 3.993888e-05
640 | 4.622894e-05
641 | 5.014276e-05
642 | 4.748402e-05
643 | 4.691237e-05
644 | 4.760107e-05
645 | 4.826164e-05
646 | 4.85907e-05
647 | 5.04619e-05
648 | 4.925287e-05
649 | 4.534289e-05
650 | 4.620101e-05
651 | 4.551398e-05
652 | 4.719638e-05
653 | 5.067699e-05
654 | 4.754597e-05
655 | 4.558226e-05
656 | 4.642741e-05
657 | 4.609771e-05
658 | 4.844193e-05
659 | 5.080839e-05
660 | 4.897098e-05
661 | 4.948792e-05
662 | 4.795299e-05
663 | 4.787431e-05
664 | 5.104695e-05
665 | 5.342631e-05
666 | 5.005492e-05
667 | 5.20905e-05
668 | 5.030335e-05
669 | 4.740462e-05
670 | 5.279741e-05
671 | 5.501659e-05
672 | 5.178355e-05
673 | 5.288852e-05
674 | 5.52653e-05
675 | 5.439568e-05
676 | 5.336089e-05
677 | 5.58293e-05
678 | 5.751817e-05
679 | 5.598542e-05
680 | 4.920044e-05
681 | 5.718629e-05
682 | 5.910034e-05
683 | 5.848211e-05
684 | 5.945742e-05
685 | 6.204524e-05
686 | 5.874589e-05
687 | 6.357027e-05
688 | 6.28417e-05
689 | 6.325461e-05
690 | 6.371403e-05
691 | 6.722143e-05
692 | 7.04952e-05
693 | 6.706459e-05
694 | 6.860229e-05
695 | 7.522722e-05
696 | 7.23749e-05
697 | 7.112964e-05
698 | 7.293831e-05
699 | 7.3145e-05
700 | 7.554414e-05
701 | 8.080717e-05
702 | 7.966986e-05
703 | 7.843734e-05
704 | 8.334129e-05
705 | 8.298856e-05
706 | 8.404194e-05
707 | 8.387071e-05
708 | 8.726209e-05
709 | 9.524994e-05
710 | 9.398629e-05
711 | 9.193435e-05
712 | 9.291626e-05
713 | 9.721902e-05
714 | 9.384955e-05
715 | 0.0001014559
716 | 0.0001023956
717 | 0.0001008756
718 | 0.0001135442
719 | 0.0001130664
720 | 0.0001123163
721 | 0.0001148733
722 | 0.0001156017
723 | 0.0001179948
724 | 0.0001186446
725 | 0.0001283186
726 | 0.0001238345
727 | 0.0001304381
728 | 0.0001379435
729 | 0.0001370121
730 | 0.0001416593
731 | 0.0001340347
732 | 0.0001448256
733 | 0.0001541498
734 | 0.0001518653
735 | 0.0001576111
736 | 0.0001579478
737 | 0.0001624601
738 | 0.0001643477
739 | 0.0001754669
740 | 0.0001802864
741 | 0.0001780707
742 | 0.0001830987
743 | 0.0001817801
744 | 0.0001904583
745 | 0.0002091775
746 | 0.0002037498
747 | 0.0002101385
748 | 0.0002173584
749 | 0.0002176683
750 | 0.0002263614
751 | 0.0002304693
752 | 0.0002453612
753 | 0.0002364701
754 | 0.0002423645
755 | 0.0002686242
756 | 0.0002663874
757 | 0.000275929
758 | 0.0002785568
759 | 0.0002870497
760 | 0.0003005257
761 | 0.0003096506
762 | 0.0003188142
763 | 0.0003209153
764 | 0.0003332963
765 | 0.0003405381
766 | 0.0003478817
767 | 0.000353226
768 | 0.0003758185
769 | 0.0003818876
770 | 0.0003926205
771 | 0.000406719
772 | 0.000414567
773 | 0.0004340811
774 | 0.0004376441
775 | 0.0004436193
776 | 0.0004661154
777 | 0.0004813936
778 | 0.0004908266
779 | 0.0005138551
780 | 0.0005262872
781 | 0.0005373833
782 | 0.0005526221
783 | 0.0005745032
784 | 0.0005885198
785 | 0.0006107115
786 | 0.0006365351
787 | 0.0006495417
788 | 0.0006638021
789 | 0.0006889562
790 | 0.0007065249
791 | 0.0007334815
792 | 0.0007563674
793 | 0.0007771446
794 | 0.00080929
795 | 0.0008341158
796 | 0.000865982
797 | 0.0008920582
798 | 0.0009160882
799 | 0.0009450887
800 | 0.0009844151
801 | 0.001014421
802 | 0.001047853
803 | 0.001086382
804 | 0.00111917
805 | 0.001154701
806 | 0.001196796
807 | 0.00123715
808 | 0.001272479
809 | 0.001320599
810 | 0.00136713
811 | 0.001419298
812 | 0.001463813
813 | 0.001520225
814 | 0.001566447
815 | 0.001624265
816 | 0.001680723
817 | 0.001749365
818 | 0.001814223
819 | 0.001877242
820 | 0.001939377
821 | 0.00201271
822 | 0.002089615
823 | 0.002160503
824 | 0.00223594
825 | 0.002318758
826 | 0.002404161
827 | 0.002490222
828 | 0.00258863
829 | 0.002686971
830 | 0.002794832
831 | 0.00288901
832 | 0.002993668
833 | 0.003109368
834 | 0.003231701
835 | 0.003346798
836 | 0.003479015
837 | 0.003609858
838 | 0.003740947
839 | 0.003913511
840 | 0.004068036
841 | 0.004223874
842 | 0.004383598
843 | 0.004551341
844 | 0.004747324
845 | 0.004913713
846 | 0.005111774
847 | 0.005337542
848 | 0.005534981
849 | 0.005787184
850 | 0.006005932
851 | 0.006217938
852 | 0.006473688
853 | 0.006759754
854 | 0.007072005
855 | 0.007364176
856 | 0.007674049
857 | 0.007974342
858 | 0.008329276
859 | 0.008634713
860 | 0.008926251
861 | 0.009133796
862 | 0.009463744
863 | 0.009894765
864 | 0.01033748
865 | 0.01086402
866 | 0.01137841
867 | 0.01187041
868 | 0.01239158
869 | 0.01294826
870 | 0.01354912
871 | 0.01430195
872 | 0.01495967
873 | 0.01559
874 | 0.01637787
875 | 0.01707673
876 | 0.01793967
877 | 0.01880762
878 | 0.01969807
879 | 0.02057447
880 | 0.02168557
881 | 0.02270531
882 | 0.02372376
883 | 0.02471805
884 | 0.02601663
885 | 0.02739555
886 | 0.02872838
887 | 0.03014378
888 | 0.03190082
889 | 0.033639
890 | 0.03525503
891 | 0.03663645
892 | 0.0381874
893 | 0.04002013
894 | 0.04253028
895 | 0.04491676
896 | 0.04698708
897 | 0.04900472
898 | 0.05103804
899 | 0.05324747
900 | 0.05613963
901 | 0.05937142
902 | 0.06266114
903 | 0.06632577
904 | 0.070205
905 | 0.0736267
906 | 0.07718416
907 | 0.08180995
908 | 0.08633927
909 | 0.09135643
910 | 0.09603184
911 | 0.1008218
912 | 0.1067102
913 | 0.1124545
914 | 0.1185222
915 | 0.1244723
916 | 0.1311814
917 | 0.13791
918 | 0.1446797
919 | 0.152722
920 | 0.1610078
921 | 0.1685213
922 | 0.1767502
923 | 0.1856012
924 | 0.1945151
925 | 0.2057523
926 | 0.2166746
927 | 0.2263435
928 | 0.2365488
929 | 0.2480085
930 | 0.2610056
931 | 0.2733699
932 | 0.2847509
933 | 0.2981546
934 | 0.313973
935 | 0.3295356
936 | 0.3424565
937 | 0.3572394
938 | 0.3752008
939 | 0.3901459
940 | 0.4045596
941 | 0.4207691
942 | 0.4396586
943 | 0.457846
944 | 0.4742356
945 | 0.492507
946 | 0.5086435
947 | 0.5256702
948 | 0.5433019
949 | 0.5612158
950 | 0.578928
951 | 0.5947128
952 | 0.6144551
953 | 0.6333892
954 | 0.6462405
955 | 0.6627248
956 | 0.6833227
957 | 0.7061148
958 | 0.7195556
959 | 0.7249606
960 | 0.7259651
961 | 0.729871
962 | 0.7440493
963 | 0.7683667
964 | 0.7891811
965 | 0.7986327
966 | 0.8090925
967 | 0.8174139
968 | 0.8236323
969 | 0.8261423
970 | 0.835206
971 | 0.8432945
972 | 0.8531008
973 | 0.8595279
974 | 0.8631815
975 | 0.8678023
976 | 0.8726976
977 | 0.8764313
978 | 0.8843279
979 | 0.8837079
980 | 0.8826541
981 | 0.893935
982 | 0.8957039
983 | 0.8914861
984 | 0.8963998
985 | 0.9027606
986 | 0.9043869
987 | 0.8998585
988 | 0.9038671
989 | 0.9081489
990 | 0.9035739
991 | 0.9091157
992 | 0.9056846
993 | 0.9097573
994 | 0.9057438
995 | 0.9108092
996 | 0.906951
997 | 0.9074945
998 | 0.9102807
999 | 0.9124086
1000 | 0.9126402
1001 | 0.9058492
1002 | 0.9059934
1003 | 0.9085084
1004 | 0.916632
1005 | 0.916272
1006 | 0.905753
1007 | 0.9183496
1008 | 0.9130001
1009 | 0.9220792
1010 | 0.9133772
1011 | 0.918588
1012 | 0.9203814
1013 | 0.9178905
1014 | 0.913388
1015 | 0.9088073
1016 | 0.9080214
1017 | 0.9153393
1018 | 0.9189245
1019 | 0.9159012
1020 | 0.9072153
1021 | 0.9218554
1022 | 0.9199406
1023 | 0.9212252
1024 | 0.9233916
1025 | 0.9231959
1026 | 0.9265913
1027 | 0.9220656
1028 | 0.9257409
1029 | 0.9210199
1030 | 0.9223009
1031 | 0.9189336
1032 | 0.9304196
1033 | 0.932955
1034 | 0.9284431
1035 | 0.9263456
1036 | 0.9287018
1037 | 0.9262359
1038 | 0.9257811
1039 | 0.9338558
1040 | 0.9373735
1041 | 0.9324291
1042 | 0.9257439
1043 | 0.9367234
1044 | 0.9356182
1045 | 0.9381754
1046 | 0.9427376
1047 | 0.9436715
1048 | 0.9350873
1049 | 0.9370856
1050 | 0.9376833
1051 | 0.9398263
1052 | 0.9422846
1053 | 0.9361191
1054 | 0.9419779
1055 | 0.9413063
1056 | 0.9394335
1057 | 0.9426604
1058 | 0.9484564
1059 | 0.9395046
1060 | 0.9320423
1061 | 0.9397202
1062 | 0.937686
1063 | 0.9335256
1064 | 0.9382325
1065 | 0.9347289
1066 | 0.9345669
1067 | 0.9340676
1068 | 0.9303816
1069 | 0.9263926
1070 | 0.9308504
1071 | 0.9324344
1072 | 0.9330886
1073 | 0.9418028
1074 | 0.9399395
1075 | 0.9405112
1076 | 0.9265239
1077 | 0.9181162
1078 | 0.9211701
1079 | 0.9335631
1080 | 0.9295085
1081 | 0.9316409
1082 | 0.927879
1083 | 0.9309765
1084 | 0.9302736
1085 | 0.925541
1086 | 0.9273846
1087 | 0.9252164
1088 | 0.9305188
1089 | 0.9316201
1090 | 0.9256727
1091 | 0.9230359
1092 | 0.9109194
1093 | 0.9256967
1094 | 0.9199641
1095 | 0.9282548
1096 | 0.9130738
1097 | 0.9217466
1098 | 0.924045
1099 | 0.9220808
1100 | 0.915837
0.4523754
0.4378141
0.422893
0.409772
0.3969452
0.3846689
0.3732557
0.3631012
0.3536896
0.3453757
0.3365557
0.3277781
0.3201172
0.3124709
0.3047482
0.2968518
0.2893742
0.2816026
0.2739535
0.2651903
0.2567313
0.249388
0.2409651
0.2321653
0.2224447
0.2130054
0.2040964
0.1961657
0.188695
0.1805827
0.1729039
0.1654037
0.1580407
0.151463
0.1449455
0.13873
0.1332228
0.1277045
0.1226655
0.1175114
0.1130861
0.109083
0.1057165
0.1019906
0.09901072
0.09548827
0.09254664
0.09031212
0.08811112
0.0861133
0.08439022
0.08266206
0.08088417
0.07958113
0.07822812
0.07694844
0.07670829
0.07545977
0.07472087
0.07397956
0.07342288
0.07272191
0.07178549
0.07219591
0.0720889
0.07139067
0.07150223
0.07132625
0.07140513
0.07131895
0.0715208
0.07103244
0.07125404
0.07136779
0.07164432
0.0720052
0.07157811
0.07200467
0.07274624
0.07299048
0.07277378
0.073257
0.07420677
0.07454176
0.07508364
0.07582325
0.0769991
0.07703444
0.0782556
0.07953966
0.08079454
0.08134469
0.08277947
0.08414973
0.08604601
0.0877687
0.0894774
0.09220141
0.09431878
0.09545009
0.09672964
0.0991245
0.1025753
0.1059706
0.1093832
0.1119002
0.1151286
0.1184802
0.1218033
0.1256907
0.1290086
0.133173
0.1372596
0.1419435
0.1467478
0.1507323
0.1556043
0.160054
0.1643234
0.1686321
0.1731209
0.1767973
0.1809462
0.1840901
0.1873651
0.190659
0.1935724
0.1956465
0.1974133
0.1993048
0.2002297
0.200303
0.2005976
0.2006875
0.2008254
0.2000895
0.1995652
0.1991278
0.1981678
0.1961693
0.1942537
0.1937333
0.1927698
0.1915109
0.1904459
0.190197
0.1894328
0.1880275
0.1880298
0.1877938
0.1861383
0.1860954
0.1879104
0.1894888
0.1907548
0.1918682
0.1917385
0.1903536
0.1921072
0.1967064
0.2008268
0.2012881
0.2054386
0.2118813
0.2159607
0.2186621
0.2245141
0.2316881
0.2409386
0.2485904
0.2574968
0.2656187
0.2732362
0.2824564
0.2927896
0.304409
0.3151195
0.3261682
0.3399696
0.3564634
0.3744082
0.3933052
0.4094308
0.4288756
0.4492059
0.4692434
0.4926308
0.5160035
0.5369918
0.5583467
0.5823386
0.6060954
0.629176
0.6525549
0.6785699
0.6998731
0.7187561
0.7374524
0.7575138
0.7757404
0.7914746
0.8041441
0.8163484
0.827284
0.8349276
0.8404178
0.8452295
0.8485986
0.8497184
0.8491318
0.8483959
0.8463795
0.8432349
0.8399683
0.8355022
0.8301794
0.8248228
0.8196505
0.8135934
0.8073485
0.8015704
0.7953875
0.7884011
0.7815137
0.7753235
0.7686934
0.7619938
0.7548983
0.7472931
0.7405055
0.7325679
0.7240798
0.7159875
0.7071384
0.6984175
0.6892453
0.6790223
0.6698934
0.6592779
0.6480755
0.6378536
0.6272472
0.616257
0.6055595
0.5947471
0.5833932
0.5720268
0.5611257
0.5502973
0.539676
0.5279754
0.5173321
0.5074263
0.4971494
0.4875112
0.4780853
0.4698406
0.4609426
0.4524317
0.4450783
0.4378012
0.4314705
0.4274487
0.4275917
0.4269356
0.4235541
0.4186452
0.4143208
0.4106009
0.4076496
0.4056458
0.4036428
0.4022296
0.4013547
0.4012308
0.4014883
0.4026637
0.4042225
0.4059539
0.4078099
0.4098338
0.4113856
0.4144908
0.4200993
0.4264613
0.4330175
0.4397516
0.4469082
0.4543467
0.4618485
0.4708069
0.4825866
0.4957805
0.5087095
0.5217311
0.5352266
0.550019
0.5648187
0.580611
0.5973442
0.6140392
0.6326838
0.651473
0.6704993
0.6898299
0.7099278
0.7286041
0.7478315
0.7655953
0.7837641
0.8002159
0.8156
0.8290291
0.8411062
0.8506928
0.8583894
0.8640983
0.8676667
0.8672836
0.8643507
0.8596826
0.8520238
0.8421928
0.8304633
0.8178465
0.802082
0.7873005
0.7700775
0.753346
0.7347256
0.7152759
0.6973018
0.6787484
0.6604334
0.6420592
0.6238003
0.6068323
0.5898344
0.5742342
0.5587974
0.5449983
0.5308461
0.5175657
0.5066481
0.4946846
0.4843454
0.474975
0.4653543
0.4574645
0.4489624
0.4418729
0.4354737
0.4294417
0.4242707
0.4191076
0.4137248
0.4108962
0.4069025
0.4037791
0.4018476
0.3997117
0.3990001
0.3986975
0.395876
0.3959914
0.396623
0.3960069
0.3969384
0.4009898
0.4040376
0.4070252
0.4096674
0.41134
0.4086837
0.4036806
0.4045813
0.4096487
0.4130275
0.418175
0.4241275
0.4292057
0.4355056
0.4416196
0.4475835
0.4542161
0.4624921
0.4681795
0.4766068
0.4853058
0.4920903
0.4998453
0.5089291
0.5171353
0.5247797
0.5334694
0.5424132
0.549633
0.559078
0.5689937
0.5759416
0.5839643
0.593645
0.6009606
0.6073776
0.6161585
0.6241168
0.6295536
0.6371011
0.6432852
0.6484482
0.6542773
0.6598577
0.6643267
0.6672952
0.6720908
0.6761023
0.678878
0.6819477
0.6849846
0.6870558
0.6877121
0.6903255
0.6918968
0.6915558
0.6931632
0.6948634
0.6951819
0.6948678
0.695226
0.6967942
0.6963702
0.6961764
0.6971116
0.6985884
0.6999264
0.698815
0.6991894
0.7011693
0.7025353
0.702592
0.7037842
0.7063575
0.708355
0.7093378
0.7103215
0.7131213
0.7160165
0.7183765
0.7205178
0.7236506
0.7262334
0.7299687
0.733252
0.7354389
0.7389033
0.7431017
0.7468013
0.7502217
0.7537826
0.757419
0.7605904
0.7642288
0.7670931
0.7697159
0.7733744
0.7765325
0.778379
0.7806665
0.7828016
0.785356
0.7868605
0.7882556
0.7887915
0.7891737
0.7885798
0.7889785
0.7884445
0.7873017
0.7851512
0.7822558
0.7805707
0.7774863
0.77459
0.7709997
0.7662954
0.7616573
0.7567951
0.7523332
0.7475793
0.742725
0.7361338
0.7294759
0.7235134
0.7172312
0.7111078
0.7051903
0.6980787
0.6906411
0.6836923
0.6774398
0.6716551
0.6659912
0.6594545
0.6530831
0.6473267
0.6406652
0.6353361
0.6304147
0.6256019
0.6210073
0.6157763
0.6105338
0.6055893
0.601719
0.5984544
0.595239
0.591826
0.5887681
0.5863242
0.5835914
0.5810376
0.5794514
0.5781139
0.5768501
0.5760477
0.5747341
0.5745288
0.5743528
0.5746715
0.5743277
0.5748595
0.5763414
0.577771
0.5798727
0.5816249
0.5836688
0.5860016
0.5886291
0.5908552
0.5943464
0.5984992
0.6024764
0.6066574
0.6113732
0.6158304
0.620578
0.6251125
0.6302327
0.6358077
0.6412687
0.6474452
0.6535331
0.6598141
0.6663145
0.6731357
0.6804168
0.6870645
0.6935785
0.7003775
0.7070265
0.7136313
0.7202292
0.7272235
0.7346217
0.7416576
0.7483781
0.754847
0.7616979
0.7677254
0.7738861
0.7789832
0.7837973
0.7885763
0.7929114
0.7966256
0.8001482
0.8031355
0.8062817
0.8086089
0.8102525
0.8110002
0.8116236
0.8117493
0.8109892
0.8101679
0.809288
0.8076246
0.8047791
0.8020313
0.7990497
0.7950612
0.7907368
0.7868296
0.7822272
0.7773838
0.7723332
0.767423
0.7611681
0.7545755
0.748552
0.7427115
0.7372388
0.7314935
0.7261496
0.720258
0.7138804
0.7069678
0.6999786
0.6943545
0.6885471
0.6820114
0.6758046
0.6707942
0.6660947
0.6606736
0.655286
0.650033
0.6452836
0.6417848
0.6385902
0.6348854
0.6306189
0.6268326
0.6247689
0.622854
0.6197254
0.6170769
0.6170306
0.6175752
0.614427
0.6081015
0.6039987
0.6051433
0.6073698
0.606664
0.6022926
0.597807
0.5962415
0.597906
0.6015763
0.6045407
0.6045841
0.6022769
0.601143
0.6021248
0.6050587
0.6094232
0.6131139
0.6153394
0.6148564
0.6140978
0.615243
0.6193094
0.6266376
0.6346291
0.6399601
0.6439856
0.6500707
0.6561494
0.6590777
0.6605566
0.6637387
0.6682404
0.6726895
0.6781194
0.6836143
0.6892281
0.6940484
0.6995701
0.7058645
0.7139447
0.721508
0.7273591
0.731734
0.7356647
0.7409152
0.7476037
0.7545471
0.760618
0.7663598
0.7721236
0.7782447
0.7845218
0.7906832
0.7966533
0.8012341
0.8060805
0.8118485
0.8172756
0.8217831
0.8260216
0.8294556
0.832915
0.8363281
0.8397169
0.8429173
0.8469371
0.8515206
0.8541535
0.855067
0.8562659
0.8568301
0.8573824
0.8584581
0.8593642
0.8601502
0.8608851
0.8605391
0.8610066
0.8621797
0.8626979
0.8628212
0.8620931
0.8609759
0.8585866
0.8556526
0.8537673
0.851344
0.8485192
0.8470575
0.8462232
0.844674
0.8429644
0.8412296
0.8394805
0.8369699
0.8348811
0.8325604
0.8312814
0.8282
0.8255183
0.8233533
0.8214385
0.8199949
0.8185978
0.8173752
0.8154883
0.8142807
0.8118104
0.809719
0.8083466
0.8074615
0.8068041
0.8057382
0.8043308
0.8033403
0.8032623
0.8027014
0.8012543
0.8006479
0.8008701
0.8009081
0.8001704
0.8000483
0.7997891
0.8007013
0.8010322
0.8009731
0.8018773
0.8022547
0.8030383
0.8038364
0.8043946
0.8057858
0.8076766
0.8084394
0.8090541
0.8091941
0.8109807
0.8122184
0.8133734
0.8146843
0.8161529
0.8168909
0.8191113
0.820494
0.8218461
0.8239912
0.8246331
0.8260198
0.827669
0.8289643
0.8309425
0.8326543
0.8330345
0.8343364
0.8358279
0.8367308
0.8379507
0.8385113
0.8387417
0.8396407
0.8396784
0.8399667
0.8397095
0.839979
0.8396387
0.8390827
0.8380989
0.8373658