## Data
200 | -6.122993e-07
201 | -3.770632e-06
202 | -7.429435e-06
203 | -1.219716e-06
204 | -8.111892e-07
205 | -7.079866e-07
206 | -4.033128e-07
207 | 9.051199e-07
208 | -3.410291e-06
209 | -5.204457e-06
210 | -3.793249e-06
211 | 1.194233e-06
212 | 6.448128e-06
213 | -3.957823e-06
214 | -8.09725e-06
215 | -2.954829e-06
216 | -8.838655e-07
217 | 2.154667e-06
218 | 1.757756e-06
219 | -1.946947e-07
220 | -1.320706e-05
221 | -1.560547e-05
222 | 0
223 | 3.856309e-06
224 | 2.500479e-06
225 | -1.534476e-06
226 | -3.540188e-06
227 | -7.161689e-06
228 | -3.715347e-06
229 | -3.708127e-06
230 | -4.746524e-06
231 | 1.89529e-07
232 | 3.121928e-06
233 | 6.614874e-07
234 | -2.453632e-06
235 | -3.110134e-06
236 | 1.976171e-06
237 | 5.261362e-06
238 | 2.440298e-06
239 | 4.03138e-06
240 | 1.403844e-06
241 | -9.345137e-07
242 | 2.239052e-06
243 | 1.023845e-06
244 | 2.321024e-06
245 | 1.111888e-06
246 | -1.293246e-06
247 | 8.289384e-07
248 | 5.510427e-07
249 | 2.289697e-06
250 | 1.735258e-06
251 | 1.5493e-06
252 | 2.911532e-06
253 | 9.994103e-07
254 | -7.25752e-07
255 | 6.342966e-07
256 | 2.263461e-06
257 | 4.525597e-07
258 | 1.26639e-06
259 | 8.136142e-07
260 | 0
261 | -2.440016e-06
262 | 1.174709e-06
263 | 7.231412e-07
264 | 0
265 | 2.714878e-07
266 | -1.267645e-06
267 | -6.33852e-07
268 | -9.965338e-07
269 | 9.97082e-07
270 | 2.08608e-06
271 | 2.904391e-06
272 | 2.633166e-06
273 | 2.633165e-06
274 | 3.905495e-06
275 | 2.451789e-06
276 | 2.634632e-06
277 | 3.636776e-07
278 | -7.269909e-07
279 | 7.269254e-07
280 | -1.72659e-06
281 | 6.357466e-07
282 | 6.361134e-07
283 | 3.636035e-07
284 | 1.818395e-06
285 | 7.269254e-07
286 | 2.179897e-06
287 | -9.077795e-08
288 | -3.90567e-06
289 | -2.9969e-06
290 | -8.168158e-07
291 | -2.723097e-07
292 | -6.354078e-07
293 | 2.358941e-06
294 | 4.808985e-06
295 | 3.447254e-06
296 | 1.994681e-06
297 | 2.448304e-06
298 | 2.628811e-06
299 | -3.624709e-07
300 | -3.625159e-07
301 | 3.715216e-06
302 | 2.082314e-06
303 | -1.538648e-06
304 | -5.431677e-07
305 | 1.718917e-06
306 | 5.429124e-07
307 | -2.713724e-07
308 | 3.889043e-06
309 | -1.175101e-06
310 | -1.174601e-06
311 | 2.078943e-06
312 | 2.982203e-06
313 | -5.419677e-07
314 | -1.354186e-06
315 | 9.028489e-06
316 | 1.804495e-06
317 | 1.353893e-06
318 | -3.429252e-06
319 | -1.263562e-06
320 | 4.692289e-06
321 | -1.44262e-06
322 | -4.239416e-06
323 | -2.6126e-06
324 | -8.015531e-06
325 | 8.105767e-07
326 | -5.855273e-06
327 | 1.080824e-06
328 | -6.298529e-07
329 | 2.969611e-06
330 | 4.315797e-06
331 | -5.216961e-06
332 | 1.889326e-06
333 | -2.69788e-06
334 | -3.688569e-06
335 | 3.055714e-06
336 | -3.952425e-06
337 | -7.098421e-06
338 | -4.493224e-06
339 | -7.184196e-06
340 | -4.310614e-06
341 | 1.077393e-06
342 | 2.420403e-06
343 | -3.585791e-07
344 | 4.932856e-06
345 | 5.470088e-06
346 | 3.673407e-06
347 | 9.495518e-06
348 | 6.262268e-07
349 | -2.32765e-06
350 | -6.883603e-06
351 | -5.27969e-06
352 | -4.384826e-06
353 | 4.021946e-06
354 | -4.287329e-06
355 | 7.146901e-07
356 | 4.615214e-05
357 | 0.0002917359
358 | 0.0008105813
359 | 0.001650793
360 | 0.004268505
361 | 0.007828263
362 | 0.008939182
363 | 0.01112351
364 | 0.0214528
365 | 0.03448459
366 | 0.04026813
367 | 0.04011904
368 | 0.03404137
369 | 0.02899813
370 | 0.03836335
371 | 0.05322693
372 | 0.05543461
373 | 0.04594278
374 | 0.03163089
375 | 0.01868153
376 | 0.02083826
377 | 0.04629781
378 | 0.07791109
379 | 0.1013445
380 | 0.1288355
381 | 0.1467624
382 | 0.1264155
383 | 0.08982069
384 | 0.07341754
385 | 0.1021748
386 | 0.1828688
387 | 0.2729884
388 | 0.3234993
389 | 0.3235932
390 | 0.287409
391 | 0.2349115
392 | 0.1757092
393 | 0.1257882
394 | 0.1138623
395 | 0.1137184
396 | 0.08541387
397 | 0.05496098
398 | 0.04801876
399 | 0.04444665
400 | 0.02829313
401 | 0.01367448
402 | 0.009401059
403 | 0.00875494
404 | 0.006886818
405 | 0.004386972
406 | 0.00320982
407 | 0.003577668
408 | 0.003942491
409 | 0.003198816
410 | 0.002010923
411 | 0.001523523
412 | 0.002151533
413 | 0.003599339
414 | 0.004524234
415 | 0.003969014
416 | 0.003202674
417 | 0.004363704
418 | 0.009485864
419 | 0.01732051
420 | 0.02311679
421 | 0.03200522
422 | 0.08885188
423 | 0.2321917
424 | 0.3667798
425 | 0.3656678
426 | 0.2606085
427 | 0.1436598
428 | 0.06283906
429 | 0.03976734
430 | 0.04937737
431 | 0.06376671
432 | 0.06318489
433 | 0.0509793
434 | 0.05090109
435 | 0.09280477
436 | 0.2046958
437 | 0.3413204
438 | 0.3963182
439 | 0.3362289
440 | 0.2245372
441 | 0.1370979
442 | 0.1062761
443 | 0.1289552
444 | 0.1632434
445 | 0.1560353
446 | 0.1103085
447 | 0.08306134
448 | 0.103214
449 | 0.1486597
450 | 0.1659571
451 | 0.1368662
452 | 0.1142931
453 | 0.1576194
454 | 0.2457889
455 | 0.2693174
456 | 0.186381
457 | 0.1025834
458 | 0.08942318
459 | 0.1321297
460 | 0.1883656
461 | 0.1994238
462 | 0.1582304
463 | 0.1225289
464 | 0.1328283
465 | 0.1792704
466 | 0.2242032
467 | 0.2355096
468 | 0.2349622
469 | 0.2592927
470 | 0.2842826
471 | 0.2541023
472 | 0.1753602
473 | 0.1074479
474 | 0.07998839
475 | 0.08305036
476 | 0.1134238
477 | 0.1768219
478 | 0.2692734
479 | 0.3633454
480 | 0.421878
481 | 0.432351
482 | 0.410959
483 | 0.383728
484 | 0.3748747
485 | 0.3750273
486 | 0.3437685
487 | 0.2632426
488 | 0.1714727
489 | 0.1097828
490 | 0.08472364
491 | 0.08648107
492 | 0.1164623
493 | 0.1782074
494 | 0.2443645
495 | 0.2613371
496 | 0.2188059
497 | 0.169317
498 | 0.154757
499 | 0.1829831
500 | 0.2531563
501 | 0.3490018
502 | 0.430518
503 | 0.4699537
504 | 0.477475
505 | 0.4718322
506 | 0.4415898
507 | 0.3759175
508 | 0.2991932
509 | 0.246606
510 | 0.237942
511 | 0.2752646
512 | 0.342536
513 | 0.3882039
514 | 0.3619475
515 | 0.2797832
516 | 0.2005996
517 | 0.158154
518 | 0.148531
519 | 0.1622016
520 | 0.1950643
521 | 0.2439426
522 | 0.3022689
523 | 0.3631994
524 | 0.4155833
525 | 0.4416393
526 | 0.4233764
527 | 0.365353
528 | 0.2995067
529 | 0.2577263
530 | 0.255716
531 | 0.2927374
532 | 0.3400937
533 | 0.3416295
534 | 0.2726065
535 | 0.1768825
536 | 0.1075912
537 | 0.07358935
538 | 0.06128361
539 | 0.06230759
540 | 0.07761773
541 | 0.1167994
542 | 0.1936259
543 | 0.296207
544 | 0.3644478
545 | 0.3517141
546 | 0.290493
547 | 0.2436567
548 | 0.2334328
549 | 0.2489772
550 | 0.272515
551 | 0.2893223
552 | 0.2969868
553 | 0.3077397
554 | 0.337984
555 | 0.3845122
556 | 0.4086751
557 | 0.3711906
558 | 0.2852753
559 | 0.201502
560 | 0.1520695
561 | 0.1386394
562 | 0.1608688
563 | 0.2233472
564 | 0.305807
565 | 0.3431195
566 | 0.2939929
567 | 0.2055285
568 | 0.1435418
569 | 0.1257979
570 | 0.1444799
571 | 0.1814366
572 | 0.197087
573 | 0.1649314
574 | 0.1078911
575 | 0.06511887
576 | 0.04829311
577 | 0.04917001
578 | 0.05581058
579 | 0.05289733
580 | 0.03591133
581 | 0.01707236
582 | 0.006564395
583 | 0.00280836
584 | 0.001510316
585 | 0.0009649037
586 | 0.0007088567
587 | 0.000595142
588 | 0.000568659
589 | 0.0006298511
590 | 0.0008291558
591 | 0.001256376
592 | 0.001807228
593 | 0.002007311
594 | 0.001577982
595 | 0.0008917595
596 | 0.0004258719
597 | 0.0002217862
598 | 0.0001337253
599 | 9.387299e-05
600 | 7.617785e-05
601 | 6.508363e-05
602 | 6.13566e-05
603 | 6.059236e-05
604 | 6.319941e-05
605 | 7.332232e-05
606 | 8.713e-05
607 | 0.0001068271
608 | 0.0001304607
609 | 0.0001421524
610 | 0.0001440089
611 | 0.0001296717
612 | 0.000105057
613 | 8.48132e-05
614 | 7.043132e-05
615 | 6.254452e-05
616 | 5.829839e-05
617 | 5.651075e-05
618 | 5.321177e-05
619 | 5.251768e-05
620 | 4.911987e-05
621 | 4.605354e-05
622 | 4.204566e-05
623 | 3.491306e-05
624 | 2.982519e-05
625 | 2.387836e-05
626 | 1.963082e-05
627 | 1.886408e-05
628 | 1.638488e-05
629 | 1.664452e-05
630 | 1.605229e-05
631 | 1.453165e-05
632 | 1.715739e-05
633 | 1.88611e-05
634 | 2.360552e-05
635 | 2.573612e-05
636 | 2.496245e-05
637 | 2.522283e-05
638 | 2.224844e-05
639 | 1.953371e-05
640 | 1.875802e-05
641 | 1.81588e-05
642 | 1.502128e-05
643 | 1.519541e-05
644 | 1.367071e-05
645 | 1.519676e-05
646 | 1.747737e-05
647 | 2.137773e-05
648 | 2.587382e-05
649 | 2.622208e-05
650 | 2.604449e-05
651 | 2.290817e-05
652 | 2.010135e-05
653 | 1.772717e-05
654 | 1.424271e-05
655 | 1.203713e-05
656 | 1.212666e-05
657 | 9.322461e-06
658 | 1.009062e-05
659 | 5.765944e-06
660 | 6.864687e-06
661 | 6.780579e-06
662 | 1.220509e-05
663 | 1.050395e-05
664 | 1.338751e-05
665 | 1.10129e-05
666 | 1.617322e-05
667 | 1.693668e-05
668 | 2.091995e-05
669 | 1.981518e-05
670 | 2.293835e-05
671 | 2.168628e-05
672 | 2.242956e-05
673 | 2.175004e-05
674 | 2.097709e-05
675 | 2.553874e-05
676 | 3.470211e-05
677 | 4.06099e-05
678 | 4.999453e-05
679 | 5.448746e-05
680 | 4.820173e-05
681 | 4.399243e-05
682 | 2.832799e-05
683 | 2.401606e-05
684 | 1.469479e-05
685 | 1.200927e-05
686 | 1.056299e-05
687 | 6.762239e-06
688 | 9.884889e-06
689 | 3.801327e-06
690 | 6.756023e-06
691 | 7.43393e-06
692 | 8.867664e-06
693 | 5.486174e-06
694 | 9.960372e-06
695 | 3.630208e-06
696 | 1.013048e-05
697 | 1.646429e-05
698 | 1.687781e-05
699 | 2.51274e-05
700 | 4.699509e-05
701 | 7.930721e-05
702 | 0.0001696041
703 | 0.0002992474
704 | 0.0003730269
705 | 0.0003121806
706 | 0.0002007695
707 | 0.0001221812
708 | 8.944653e-05
709 | 6.104166e-05
710 | 6.465917e-05
711 | 5.759233e-05
712 | 6.299432e-05
713 | 6.472199e-05
714 | 6.924243e-05
715 | 8.679148e-05
716 | 9.795027e-05
717 | 0.0001153208
718 | 0.0001483478
719 | 0.0001782684
720 | 0.0002114502
721 | 0.0002455357
722 | 0.0002584271
723 | 0.000273452
724 | 0.0002823645
725 | 0.0002852124
726 | 0.0002860114
727 | 0.0003021951
728 | 0.0003200778
729 | 0.0003663545
730 | 0.0004273949
731 | 0.0005324651
732 | 0.0006884312
733 | 0.0009506465
734 | 0.001421698
735 | 0.002306554
736 | 0.003856836
737 | 0.006065056
738 | 0.00781896
739 | 0.007825599
740 | 0.006409629
741 | 0.004786065
742 | 0.003650393
743 | 0.002974441
744 | 0.002611797
745 | 0.00243217
746 | 0.002403047
747 | 0.002492393
748 | 0.00269272
749 | 0.003029444
750 | 0.003551999
751 | 0.004293389
752 | 0.005414343
753 | 0.007033412
754 | 0.009481554
755 | 0.0133765
756 | 0.01944069
757 | 0.02945727
758 | 0.04596589
759 | 0.07437167
760 | 0.1220531
761 | 0.1992312
762 | 0.3153208
763 | 0.4686359
764 | 0.6334532
765 | 0.7802811
766 | 0.8752065
767 | 0.9269519
768 | 0.9517691
769 | 0.9607985
770 | 0.9654123
771 | 0.9638352
772 | 0.9639947
773 | 0.9632872
774 | 0.9642186
775 | 0.9641762
776 | 0.9665393
777 | 0.9679021
778 | 0.9673898
779 | 0.9679399
780 | 0.9663943
781 | 0.9649665
782 | 0.9650464
783 | 0.965671
784 | 0.965619
785 | 0.9675363
786 | 0.967746
787 | 0.9681267
788 | 0.9652148
789 | 0.9617534
790 | 0.9606158
791 | 0.9570709
792 | 0.9537759
793 | 0.9543759
794 | 0.9550385
795 | 0.9573629
796 | 0.9606473
797 | 0.963024
798 | 0.9627756
799 | 0.9629829
800 | 0.9616134
801 | 0.9605643
802 | 0.9581013
803 | 0.9565547
804 | 0.9556113
805 | 0.9549286
806 | 0.9519984
807 | 0.9496825
808 | 0.946168
809 | 0.9411687
810 | 0.9350504
811 | 0.9172654
812 | 0.8665012
813 | 0.7641681
814 | 0.6084859
815 | 0.4317124
816 | 0.2746845
817 | 0.164759
818 | 0.097665
819 | 0.05856382
820 | 0.03611892
821 | 0.02287473
822 | 0.01489047
823 | 0.01005292
824 | 0.006994901
825 | 0.00497834
826 | 0.003625271
827 | 0.002718143
828 | 0.002091224
829 | 0.001647741
830 | 0.001318038
831 | 0.001078832
832 | 0.0008997908
833 | 0.0007660458
834 | 0.0006557734
835 | 0.0005664809
836 | 0.0005072979
837 | 0.0004652603
838 | 0.0004164566
839 | 0.0003833894
840 | 0.0003612223
841 | 0.000343839
842 | 0.0003372816
843 | 0.0003327436
844 | 0.0003295962
845 | 0.0003232406
846 | 0.0003297189
847 | 0.000356419
848 | 0.0003743603
849 | 0.000392504
850 | 0.0004118984
851 | 0.0004493551
852 | 0.0004940806
853 | 0.0005439563
854 | 0.0006134353
855 | 0.0006869046
856 | 0.0007788416
857 | 0.0008884114
858 | 0.0009978889
859 | 0.001093766
860 | 0.0009563785
861 | 0.0005611592
862 | 0.0005263197
863 | 0.0005094304
864 | 0.0004955168
865 | 0.0004750493
866 | 0.0004332188
867 | 0.0003964558
868 | 0.0004035703
869 | 0.000361636
870 | 0.0002840385
871 | 0.0002344933
872 | 0.0002077021
873 | 0.0001650858
874 | 0.0001184598
875 | 6.810811e-05
876 | 4.89893e-05
877 | 1.222206e-05
878 | -3.84499e-05
879 | -6.275932e-05
880 | -9.787743e-05
881 | -9.839759e-05
882 | -0.0001214615
883 | -0.0001422174
884 | -0.0001359687
885 | -0.0001407686
886 | -0.0001479176
887 | -0.0001359021
888 | -0.0001428979
889 | -0.0001682657
890 | -0.0001775079
891 | -0.0001746632
892 | -0.0001813314
893 | -0.0001700713
894 | -0.00015664
895 | -0.0001807564
896 | -0.0001824215
897 | -0.0001565171
898 | -0.0001401879
899 | -0.0001472019
900 | -0.0001131868
901 | -6.392541e-05
902 | -7.115029e-05
903 | -0.0001601327
904 | -0.0002464718
905 | -0.0002392277
906 | -0.0001824578
907 | -0.0001780232
908 | -0.0001576869
909 | -0.0001196898
910 | -0.0001131033
911 | -0.0001309189
912 | -0.0001784927
913 | -0.0001686069
914 | -0.0001381164
915 | -0.0001588689
916 | -0.0001648183
917 | -0.0001572178
918 | -0.0001559422
919 | -0.0001475766
920 | -0.0001321468
921 | -0.0001501824
922 | -0.0001421673
923 | -0.0001262109
924 | -0.0001454717
925 | -0.0001751183
926 | -0.000172862
927 | -0.0001640938
928 | -0.0001601378
929 | -0.0001424898
930 | -0.0001648355
931 | -0.0001629604
932 | -0.0001532758
933 | -0.0001421185
934 | -0.0001399059
935 | -0.0001459339
936 | -0.000166053
937 | -0.0001532153
938 | -0.000154613
939 | -0.0001660239
940 | -0.0001366842
941 | -0.0001348939
942 | -0.0001574284
943 | -0.000145001
944 | -0.0001119574
945 | -0.0001061196
946 | -0.0001388779
947 | -0.0001744303
948 | -0.0001685168
949 | -0.0001560846
950 | -0.0001452532
951 | -0.0001612529
952 | -0.0001542211
953 | -0.0001410338
954 | -0.000147583
955 | -0.0001447515
956 | -0.0001509462
957 | -0.0001624561
958 | -0.000164068
959 | -0.000148443
960 | -0.0001564404
961 | -0.0001655957
962 | -0.000149567
963 | -0.0001138228
964 | -9.721953e-05
965 | -1.844103e-05
966 | -4.103805e-05
967 | -0.0001464006
968 | -0.0002164289
969 | -0.0002382
970 | -0.0001907831
971 | -0.0001734796
972 | -0.0001568957
973 | -0.000131833
974 | -0.0001486017
975 | -0.0001516932
976 | -0.0001335237
977 | -0.0001418361
978 | -0.0001380674
979 | -0.0001141933
980 | -0.0001128904
981 | -0.0001160035
982 | -0.0001350277
983 | -0.0001167378
984 | -0.0001643811
985 | -0.0001574837
986 | -0.0001183661
987 | -0.0001134176
988 | -9.189596e-05
989 | -8.713188e-05
990 | -9.187673e-05
991 | -8.625547e-05
992 | -5.31461e-05
993 | -6.152558e-05
994 | -8.246865e-05
995 | -5.040838e-05
996 | -6.207782e-05
997 | -4.28692e-05
998 | -7.137448e-05
999 | -5.96249e-05
1000 | -7.860652e-05
1001 | -7.284253e-05
1002 | -8.999069e-05
1003 | -9.489025e-05
1004 | -7.210262e-05
1005 | -9.986587e-05
1006 | -0.0001416972
1007 | -0.0001214215
1008 | -0.0001011352
1009 | -0.0001167482
1010 | -0.0001120115
1011 | -0.00013842
1012 | -7.094488e-05
1013 | -3.692152e-05
1014 | -9.466213e-05
1015 | -0.000222638
1016 | -0.0002266378
1017 | -0.0001430606
1018 | -0.0001750507
1019 | -0.000132536
1020 | -0.0001550127
1021 | -0.0001758828
1022 | -0.0001692885
1023 | -0.00015299
1024 | -0.0001451289
1025 | -0.0001713454
1026 | -0.0001677124
1027 | -0.0001490392
1028 | -0.0001507863
1029 | -0.0001536175
1030 | -0.0001847442
1031 | -0.0001847338
1032 | -0.0001993252
1033 | -0.0001474672
1034 | -0.0001558351
1035 | -0.0001755254
1036 | -0.00013445
1037 | -0.0001726018
1038 | -0.0001858406
1039 | -0.0001637525
1040 | -0.0001559327
1041 | -0.0001906287
1042 | -0.0002128284
1043 | -0.000138201
1044 | -0.0001214121
1045 | -0.0001259337
1046 | -9.813662e-05
1047 | -0.0001964071
1048 | -0.000236422
1049 | -0.0001927525
1050 | -0.0001888736
1051 | -0.0001201104
1052 | -0.0001726068
1053 | -0.0001310897
1054 | -0.0001472343
1055 | -0.0001749353
1056 | -0.0001902247
1057 | -0.0001290944
1058 | -0.0001442893
1059 | -0.0001337703
1060 | -0.0001101219
1061 | -0.00011217
1062 | -0.0001655958
1063 | -0.0001399862
1064 | -0.0001560635
1065 | -0.0001217038
1066 | -0.0001171037
1067 | -9.447323e-05
1068 | -0.000169277
1069 | -0.0002009832
1070 | -0.0001586462
1071 | -9.74573e-05
1072 | -9.823719e-05
1073 | -6.035751e-05
1074 | -1.324118e-05
1075 | -3.652523e-06
1076 | 2.321464e-06
1077 | 5.858335e-05
1078 | 0.0001390141
1079 | 0.0002581859
1080 | 0.0004181497
1081 | 0.0005911986
1082 | 0.000818116
1083 | 0.001108582
1084 | 0.00132248
1085 | 0.00149537
1086 | 0.001615519
1087 | 0.001599329
1088 | 0.001487163
1089 | 0.001260658
1090 | 0.0009888527
1091 | 0.0008193954
1092 | 0.0006684486
1093 | 0.0005368066
1094 | 0.0003927212
1095 | 0.000235965
1096 | 0.000225202
1097 | 0.0002384673
1098 | 0.0002254606
1099 | 0.0002125487
1100 | 0.0001521641