## Data
200 | 0.0004602502
201 | 0.0003892182
202 | 0.0003123702
203 | 0.0003104004
204 | 0.0003116872
205 | 0.0002514351
206 | 0.0001805087
207 | 0.0001681935
208 | 0.0002055497
209 | 0.0002071071
210 | 0.0001561101
211 | 0.0001103788
212 | 9.899669e-05
213 | 0.0001014941
214 | 8.995843e-05
215 | 7.295945e-05
216 | 7.090404e-05
217 | 7.468835e-05
218 | 6.482434e-05
219 | 5.290382e-05
220 | 4.852871e-05
221 | 4.811459e-05
222 | 5.125817e-05
223 | 4.387322e-05
224 | 3.838853e-05
225 | 4.529957e-05
226 | 4.244715e-05
227 | 4.158774e-05
228 | 3.738928e-05
229 | 2.373464e-05
230 | 1.952234e-05
231 | 2.053152e-05
232 | 1.284731e-05
233 | 6.696667e-06
234 | 9.613757e-06
235 | 1.364827e-05
236 | 1.005157e-05
237 | 1.041442e-05
238 | 9.839647e-06
239 | 5.051892e-06
240 | 3.083127e-06
241 | 2.613215e-06
242 | 2.794629e-06
243 | 1.393993e-06
244 | 1.854263e-06
245 | 3.699017e-06
246 | 2.9507e-06
247 | 2.756853e-06
248 | 4.946387e-06
249 | 6.580738e-06
250 | 7.477762e-06
251 | 6.730945e-06
252 | 5.537751e-06
253 | 3.081816e-06
254 | 1.90055e-06
255 | 5.154341e-06
256 | 9.486751e-06
257 | 8.034886e-06
258 | 4.782512e-06
259 | 7.217243e-07
260 | 9.019514e-07
261 | 4.419786e-06
262 | 4.509099e-07
263 | -2.255564e-06
264 | -7.225635e-07
265 | -7.226237e-07
266 | 1.805469e-07
267 | 3.613791e-07
268 | 1.356188e-06
269 | -4.525223e-06
270 | -5.34263e-06
271 | -1.177215e-06
272 | -5.25223e-06
273 | -2.98931e-06
274 | 5.434779e-07
275 | -3.806816e-06
276 | -3.627063e-06
277 | -2.810882e-06
278 | -6.256763e-06
279 | -7.435371e-06
280 | -7.067455e-06
281 | -7.886038e-06
282 | -3.990757e-06
283 | -3.446688e-06
284 | -7.433236e-06
285 | -9.606813e-06
286 | -1.01468e-05
287 | -5.073715e-06
288 | -5.618824e-06
289 | -1.150247e-05
290 | -1.231727e-05
291 | -9.145464e-06
292 | -6.605911e-06
293 | -1.267436e-06
294 | -6.245038e-06
295 | -8.139974e-06
296 | -6.420596e-06
297 | -7.051883e-06
298 | -1.355145e-05
299 | -7.956896e-06
300 | -9.942336e-07
301 | -2.437911e-06
302 | -6.141763e-06
303 | -7.678606e-06
304 | -6.229626e-06
305 | -9.025494e-08
306 | -5.68544e-06
307 | -2.254459e-06
308 | -3.607629e-06
309 | -1.442994e-05
310 | -1.857596e-05
311 | -1.505624e-05
312 | -7.751252e-06
313 | -1.783955e-05
314 | -1.801836e-05
315 | -7.741894e-06
316 | -5.577497e-06
317 | -1.367157e-05
318 | 5.950059e-05
319 | 8.134005e-05
320 | 8.166157e-05
321 | 9.228746e-05
322 | 7.67727e-05
323 | 7.676617e-05
324 | 7.23134e-05
325 | 5.96103e-05
326 | 4.674691e-05
327 | 6.616121e-05
328 | 6.75499e-05
329 | 4.384453e-05
330 | 4.272906e-05
331 | 4.997223e-05
332 | 4.713291e-05
333 | 4.507389e-05
334 | 2.924386e-05
335 | 2.815532e-05
336 | 2.17054e-05
337 | 2.770674e-05
338 | 3.254594e-05
339 | 3.431865e-05
340 | 3.081717e-05
341 | 2.16788e-05
342 | 1.834955e-05
343 | 1.835165e-05
344 | 1.145477e-05
345 | 9.387471e-06
346 | 1.591309e-05
347 | 1.787883e-05
348 | 1.876633e-05
349 | 9.560167e-06
350 | 1.393635e-05
351 | 1.008624e-05
352 | 1.061367e-05
353 | 1.355517e-05
354 | 1.675998e-05
355 | 8.284855e-06
356 | 9.448686e-06
357 | 5.347915e-06
358 | -1.691566e-06
359 | 4.184583e-06
360 | -2.581969e-06
361 | -4.09287e-06
362 | -8.630639e-06
363 | -8.982652e-06
364 | -1.467469e-05
365 | -2.453891e-05
366 | -1.680619e-05
367 | -1.875561e-05
368 | -2.514673e-05
369 | -3.27213e-05
370 | -5.509284e-05
371 | -5.666745e-05
372 | -5.968206e-05
373 | -5.733452e-05
374 | -5.78057e-05
375 | -0.000118856
376 | -0.0001779965
377 | -0.0002458623
378 | -1.376409e-05
379 | 4.296193e-05
380 | 4.82315e-05
381 | 4.062608e-05
382 | 3.688919e-05
383 | 3.031757e-05
384 | 2.396768e-05
385 | 2.413232e-05
386 | 2.129524e-05
387 | 2.651281e-05
388 | 2.297632e-05
389 | 2.709949e-05
390 | 3.231867e-05
391 | 4.157189e-05
392 | 4.246338e-05
393 | 4.225857e-05
394 | 4.85182e-05
395 | 5.262339e-05
396 | 6.482987e-05
397 | 5.807483e-05
398 | 5.711529e-05
399 | 9.075664e-05
400 | 0.0002065661
401 | 0.0003341296
402 | 0.0003312669
403 | 0.000216755
404 | 0.0001153855
405 | 7.732021e-05
406 | 6.988608e-05
407 | 6.947662e-05
408 | 8.950466e-05
409 | 0.0001506366
410 | 0.0003125432
411 | 0.0004655894
412 | 0.0005198094
413 | 0.0006350833
414 | 0.0007443914
415 | 0.0005897139
416 | 0.0003163196
417 | 0.0001931421
418 | 0.0002256639
419 | 0.000395681
420 | 0.0006387684
421 | 0.0007523541
422 | 0.0007512969
423 | 0.000782671
424 | 0.0007866155
425 | 0.000641321
426 | 0.0004560841
427 | 0.0003313727
428 | 0.0002271746
429 | 0.0001443852
430 | 8.641653e-05
431 | 6.958262e-05
432 | 7.363431e-05
433 | 8.877204e-05
434 | 0.0001113276
435 | 0.0001020695
436 | 7.701747e-05
437 | 6.073456e-05
438 | 7.046404e-05
439 | 0.0001054497
440 | 0.0001517916
441 | 0.0001436416
442 | 8.3716e-05
443 | 4.669324e-05
444 | 4.80048e-05
445 | 6.711489e-05
446 | 8.444726e-05
447 | 7.652328e-05
448 | 5.494156e-05
449 | 4.817315e-05
450 | 4.917855e-05
451 | 7.080255e-05
452 | 7.927503e-05
453 | 6.153523e-05
454 | 3.602115e-05
455 | 2.408504e-05
456 | 2.242262e-05
457 | 2.319323e-05
458 | 2.345127e-05
459 | 3.357632e-05
460 | 5.739967e-05
461 | 9.282643e-05
462 | 0.0001568623
463 | 0.0002471318
464 | 0.0003297032
465 | 0.0003354725
466 | 0.0002508183
467 | 0.0001565179
468 | 0.0001070778
469 | 9.916228e-05
470 | 0.000120438
471 | 0.0001965324
472 | 0.0003767056
473 | 0.0006074129
474 | 0.0006863812
475 | 0.0005563336
476 | 0.0003919099
477 | 0.0003272615
478 | 0.0003503651
479 | 0.0004497638
480 | 0.0005992803
481 | 0.0007352579
482 | 0.0007525725
483 | 0.0006102989
484 | 0.0003865073
485 | 0.0002172853
486 | 0.0001304979
487 | 9.438328e-05
488 | 7.958947e-05
489 | 7.252958e-05
490 | 7.390294e-05
491 | 8.024739e-05
492 | 9.446574e-05
493 | 0.0001265172
494 | 0.000173513
495 | 0.0002329309
496 | 0.0003204393
497 | 0.0004556263
498 | 0.0006442762
499 | 0.0008795142
500 | 0.001067694
501 | 0.001054073
502 | 0.0008294896
503 | 0.0005544353
504 | 0.0003659966
505 | 0.0002657422
506 | 0.0002169947
507 | 0.0001987523
508 | 0.0002101396
509 | 0.0002449575
510 | 0.0003089806
511 | 0.0004052863
512 | 0.0005116358
513 | 0.0005837548
514 | 0.0005782841
515 | 0.000501283
516 | 0.0003916636
517 | 0.0002937657
518 | 0.0002277149
519 | 0.0001853558
520 | 0.0001620021
521 | 0.0001512886
522 | 0.000150131
523 | 0.0001602951
524 | 0.0001840394
525 | 0.0002253747
526 | 0.000286034
527 | 0.0003571535
528 | 0.0004074538
529 | 0.0004024481
530 | 0.0003446045
531 | 0.000272508
532 | 0.0002170807
533 | 0.0001827724
534 | 0.0001627769
535 | 0.0001645969
536 | 0.0001977784
537 | 0.0002695556
538 | 0.0003919248
539 | 0.0005467961
540 | 0.0006506575
541 | 0.0006273421
542 | 0.0005042434
543 | 0.0003699981
544 | 0.0002710549
545 | 0.0002081907
546 | 0.0001685206
547 | 0.0001382075
548 | 0.0001167802
549 | 0.0001038174
550 | 9.404221e-05
551 | 8.71094e-05
552 | 8.361393e-05
553 | 8.093561e-05
554 | 8.298586e-05
555 | 9.226945e-05
556 | 0.0001041524
557 | 0.0001216004
558 | 0.0001450861
559 | 0.0001748363
560 | 0.0002052619
561 | 0.0002357206
562 | 0.0002473653
563 | 0.0002306759
564 | 0.0002074954
565 | 0.0001821698
566 | 0.0001627022
567 | 0.0001463503
568 | 0.0001322489
569 | 0.0001212415
570 | 0.0001099252
571 | 0.0001010799
572 | 9.827773e-05
573 | 9.866532e-05
574 | 0.000118351
575 | 0.0001570684
576 | 0.0002068026
577 | 0.0002891709
578 | 0.0004067559
579 | 0.0005257946
580 | 0.0005915991
581 | 0.0005843272
582 | 0.0005273104
583 | 0.0004564562
584 | 0.0004054863
585 | 0.0003849599
586 | 0.0003959202
587 | 0.0004287052
588 | 0.0004683783
589 | 0.0004945255
590 | 0.000490125
591 | 0.0004589593
592 | 0.0004198179
593 | 0.0003865223
594 | 0.0003627203
595 | 0.0003422064
596 | 0.0003153122
597 | 0.000272075
598 | 0.0002139381
599 | 0.0001569398
600 | 0.0001100737
601 | 7.91065e-05
602 | 5.770021e-05
603 | 4.429437e-05
604 | 3.810707e-05
605 | 3.418461e-05
606 | 3.393618e-05
607 | 3.809831e-05
608 | 4.413151e-05
609 | 5.822155e-05
610 | 0.0001138938
611 | 0.0005330804
612 | 0.001501907
613 | 0.002046085
614 | 0.001378083
615 | 0.0004490488
616 | 9.938503e-05
617 | 4.496834e-05
618 | 2.452279e-05
619 | 2.476734e-05
620 | 1.501431e-05
621 | 5.093792e-06
622 | 1.027045e-05
623 | 1.417136e-05
624 | 1.2388e-05
625 | 1.119495e-05
626 | 1.162217e-05
627 | 1.204724e-05
628 | 1.069209e-05
629 | 1.128292e-05
630 | 1.111545e-05
631 | 9.920425e-06
632 | 1.186999e-05
633 | 1.38232e-05
634 | 1.314405e-05
635 | 1.620297e-05
636 | 1.75547e-05
637 | 1.771225e-05
638 | 2.58594e-05
639 | 3.696329e-05
640 | 5.544268e-05
641 | 9.437001e-05
642 | 0.0001897713
643 | 0.0003781671
644 | 0.0005775289
645 | 0.0006044974
646 | 0.0004364604
647 | 0.0002476572
648 | 0.0001338135
649 | 8.040223e-05
650 | 5.11764e-05
651 | 3.524734e-05
652 | 2.793412e-05
653 | 2.032649e-05
654 | 1.46483e-05
655 | 9.822096e-06
656 | 8.722159e-06
657 | 6.179815e-06
658 | 5.16206e-06
659 | 5.160329e-06
660 | 3.975473e-06
661 | 6.688164e-06
662 | 1.007209e-05
663 | 1.522558e-05
664 | 2.248727e-05
665 | 3.679671e-05
666 | 5.673996e-05
667 | 8.377412e-05
668 | 8.64368e-05
669 | 7.347091e-05
670 | 6.206484e-05
671 | 5.351251e-05
672 | 4.345338e-05
673 | 4.48771e-05
674 | 4.683219e-05
675 | 4.7999e-05
676 | 5.053204e-05
677 | 5.254183e-05
678 | 4.9506e-05
679 | 4.551209e-05
680 | 4.771823e-05
681 | 4.341022e-05
682 | 3.967282e-05
683 | 3.814681e-05
684 | 2.717997e-05
685 | 2.084831e-05
686 | 1.139434e-05
687 | 7.427062e-06
688 | 7.842576e-06
689 | 1.290295e-05
690 | 1.138128e-05
691 | 1.012293e-05
692 | 1.400089e-05
693 | 1.197347e-05
694 | 1.922969e-05
695 | 2.940852e-05
696 | 6.238811e-05
697 | 0.0001144547
698 | 0.00015938
699 | 0.0001686012
700 | 0.0001396816
701 | 0.0001125355
702 | 8.05061e-05
703 | 5.229229e-05
704 | 3.249245e-05
705 | 2.339362e-05
706 | 2.726919e-05
707 | 3.349879e-05
708 | 4.600728e-05
709 | 3.928551e-05
710 | 2.07041e-05
711 | 1.850003e-06
712 | -1.429197e-06
713 | -2.524225e-06
714 | -2.017766e-06
715 | -7.816768e-06
716 | -1.933957e-06
717 | -1.142531e-05
718 | -1.689096e-05
719 | -1.436788e-05
720 | -1.049747e-05
721 | -1.201392e-05
722 | -1.007066e-05
723 | -1.326025e-05
724 | -1.184016e-05
725 | -9.570273e-06
726 | -1.031928e-05
727 | -1.703918e-05
728 | -2.146637e-05
729 | -1.074557e-05
730 | -1.903872e-05
731 | -1.072994e-05
732 | -1.266331e-05
733 | -6.710691e-06
734 | -1.583748e-05
735 | -2.086406e-05
736 | -9.722524e-06
737 | -1.097668e-05
738 | -1.290603e-05
739 | -1.617341e-05
740 | -1.138839e-05
741 | -4.021116e-06
742 | -1.222562e-05
743 | -1.640283e-05
744 | -1.574381e-05
745 | -1.305787e-05
746 | -1.924991e-05
747 | -1.088598e-05
748 | -1.664903e-05
749 | -1.212011e-05
750 | -1.322772e-05
751 | -2.090382e-05
752 | -1.856188e-05
753 | -1.563979e-05
754 | -1.162886e-05
755 | -9.69308e-06
756 | -1.429789e-05
757 | -1.981691e-05
758 | -2.314535e-05
759 | -2.649843e-05
760 | -2.239142e-05
761 | -1.687399e-05
762 | -2.338094e-05
763 | -1.68845e-05
764 | -1.337184e-05
765 | -1.804622e-05
766 | -2.052749e-05
767 | -2.220489e-05
768 | -1.954753e-05
769 | -1.22729e-05
770 | -2.246489e-05
771 | -1.394003e-05
772 | -2.671419e-05
773 | -3.021583e-05
774 | -1.218575e-05
775 | -1.402029e-05
776 | -3.462147e-05
777 | -4.197463e-05
778 | -3.878849e-05
779 | -2.777698e-05
780 | -2.12731e-05
781 | -2.195873e-05
782 | -2.787269e-05
783 | -2.719953e-05
784 | -2.835672e-05
785 | -1.918158e-06
786 | -2.017751e-05
787 | -3.478156e-05
788 | -3.03627e-05
789 | -2.534975e-05
790 | -2.660121e-05
791 | -1.143469e-05
792 | -1.710099e-05
793 | -2.236049e-05
794 | -3.673646e-06
795 | 2.169774e-06
796 | 2.46056e-05
797 | 5.783897e-05
798 | 0.0001084739
799 | 0.0002182616
800 | 0.0004429738
801 | 0.0008739403
802 | 0.001826538
803 | 0.00405019
804 | 0.009669243
805 | 0.02498966
806 | 0.06702524
807 | 0.1737672
808 | 0.3726873
809 | 0.6146138
810 | 0.7945706
811 | 0.8742955
812 | 0.8917496
813 | 0.8888495
814 | 0.8814058
815 | 0.8768739
816 | 0.8771834
817 | 0.8810159
818 | 0.8842642
819 | 0.8856138
820 | 0.8873519
821 | 0.8916147
822 | 0.8928135
823 | 0.8850265
824 | 0.8639698
825 | 0.840912
826 | 0.832876
827 | 0.8084567
828 | 0.6697935
829 | 0.4030318
830 | 0.1626326
831 | 0.05551732
832 | 0.01949425
833 | 0.007603458
834 | 0.003171815
835 | 0.00135369
836 | 0.0005269521
837 | 8.697221e-05
838 | -0.0001836379
839 | -0.0002631599
840 | -0.0003269416
841 | -0.0004223122
842 | -0.0004988942
843 | -0.0005355721
844 | -0.0005776457
845 | -0.0005919667
846 | -0.0006298791
847 | -0.0006547222
848 | -0.0006769876
849 | -0.0006532451
850 | -0.0006938446
851 | -0.0007061161
852 | -0.0007159765
853 | -0.0007359004
854 | -0.0007479487
855 | -0.0007480742
856 | -0.0007604036
857 | -0.0007525138
858 | -0.0007335976
859 | -0.0004827772
860 | 2.839036e-05
861 | 5.263894e-05
862 | 3.177017e-05
863 | -5.808686e-06
864 | -3.823886e-05
865 | -6.306329e-05
866 | -0.0001001609
867 | -0.0001233734
868 | -0.0001401066
869 | -0.0001789585
870 | -0.00018557
871 | -0.0001742779
872 | -0.0001397538
873 | -0.0001564656
874 | -0.0001616827
875 | -0.0001748544
876 | -0.0001876144
877 | -0.0001820034
878 | -0.0001568939
879 | -0.0001818987
880 | -0.0001857387
881 | -0.00018148
882 | -0.0001518649
883 | -0.0001932155
884 | -0.0001959875
885 | -0.0001708276
886 | -0.0001672643
887 | -0.0001579921
888 | -0.0001594422
889 | -0.0001797579
890 | -0.0001387891
891 | -9.240597e-05
892 | -5.923087e-05
893 | -9.322077e-05
894 | -0.000180584
895 | -0.0002567675
896 | -0.0002288405
897 | -0.0001797556
898 | -0.0001570903
899 | -0.0001615773
900 | -0.0001604563
901 | -0.0001613415
902 | -0.0001502563
903 | -0.0001544703
904 | -0.000147897
905 | -0.0001587243
906 | -0.0001870882
907 | -0.000193948
908 | -0.0001708042
909 | -0.0001743359
910 | -0.0001933261
911 | -0.0001898158
912 | -0.0001754376
913 | -0.0001681084
914 | -0.0001916194
915 | -0.0001714571
916 | -0.0001375733
917 | -0.0001424219
918 | -0.0001666171
919 | -0.0001689565
920 | -0.0001611102
921 | -0.0001743405
922 | -0.0001655259
923 | -0.0001660644
924 | -0.0001845241
925 | -0.0001682074
926 | -0.0001516634
927 | -0.0001548068
928 | -0.0001540211
929 | -0.0001538098
930 | -0.0001832218
931 | -0.0001812038
932 | -0.0001626696
933 | -0.0001651851
934 | -0.0001727049
935 | -0.0001626293
936 | -0.0001750086
937 | -0.0001788479
938 | -0.0001755878
939 | -0.0001603518
940 | -0.0001623232
941 | -0.0001648204
942 | -0.0001696815
943 | -0.0001406861
944 | -0.0001391721
945 | -0.000157211
946 | -0.0001661336
947 | -0.0001636443
948 | -0.0001672144
949 | -0.0001669403
950 | -0.0001695863
951 | -0.0001782918
952 | -0.0001778021
953 | -0.0001705703
954 | -0.0001797212
955 | -0.000142572
956 | -0.0001408197
957 | -9.956074e-05
958 | -5.798082e-05
959 | -9.785849e-05
960 | -0.0001883068
961 | -0.0002444546
962 | -0.0002838126
963 | -0.0001928984
964 | -0.0001461957
965 | -0.0001417618
966 | -0.0001327785
967 | -0.0001222952
968 | -0.0001081774
969 | -7.839577e-05
970 | -4.313475e-05
971 | 1.243468e-06
972 | 3.63314e-05
973 | 6.553377e-05
974 | 4.995293e-05
975 | 5.334638e-05
976 | 6.928045e-05
977 | 2.283801e-05
978 | -3.302008e-05
979 | -2.311102e-05
980 | -4.886475e-05
981 | -7.330469e-05
982 | -9.158336e-05
983 | -4.752519e-05
984 | -6.306848e-05
985 | -6.029966e-05
986 | -7.511971e-05
987 | -3.445986e-05
988 | -2.23957e-05
989 | -1.734309e-05
990 | -9.297021e-07
991 | -1.009492e-05
992 | -3.930691e-05
993 | -1.623766e-05
994 | -3.249068e-05
995 | -2.394364e-05
996 | -3.183492e-05
997 | -8.187366e-06
998 | 1.000367e-05
999 | 5.255689e-05
1000 | 3.290553e-05
1001 | 9.156401e-05
1002 | 0.000120474
1003 | 0.000153232
1004 | 0.0001867755
1005 | 0.0002218289
1006 | 0.0002259406
1007 | 0.0002816573
1008 | 0.0003517519
1009 | 0.0003308785
1010 | 0.0002196779
1011 | 0.0001377867
1012 | 0.0001085778
1013 | 0.0001081939
1014 | 0.0001274244
1015 | 0.0001296992
1016 | 4.657593e-05
1017 | 3.384973e-05
1018 | 3.891012e-05
1019 | -1.6311e-05
1020 | -5.624684e-05
1021 | -6.192457e-05
1022 | -7.78047e-05
1023 | -1.913681e-05
1024 | -2.738078e-05
1025 | -4.384354e-05
1026 | -8.223723e-05
1027 | -0.0001288995
1028 | -0.0001144134
1029 | -6.61518e-05
1030 | -0.0001101815
1031 | -0.0001021101
1032 | -0.0001358467
1033 | -0.0001272996
1034 | -0.0001369038
1035 | -0.000113453
1036 | -0.0001282286
1037 | -0.0001408873
1038 | -0.0001813281
1039 | -0.000136671
1040 | -0.0001377887
1041 | -0.0001239529
1042 | -0.0001049223
1043 | -0.0001105712
1044 | -0.0002392429
1045 | -0.0002091736
1046 | -0.0001463325
1047 | -0.0001290056
1048 | -0.0002061862
1049 | -0.0001552807
1050 | -0.0001993193
1051 | -0.0001721495
1052 | -0.0001428707
1053 | -0.0001233072
1054 | -0.0001420417
1055 | -0.0001260347
1056 | -0.0001898968
1057 | -0.0001604385
1058 | -0.0001317406
1059 | -0.000147511
1060 | -0.0001541151
1061 | -9.981122e-05
1062 | -0.0001218103
1063 | -9.515922e-05
1064 | -6.901449e-05
1065 | -5.102368e-05
1066 | -0.0001293634
1067 | -0.0001417615
1068 | -3.895635e-05
1069 | -7.790813e-06
1070 | -4.996447e-05
1071 | 1.232461e-06
1072 | 3.37919e-06
1073 | 3.524685e-05
1074 | 3.366363e-05
1075 | 0.0001003538
1076 | 7.626131e-05
1077 | 8.318338e-05
1078 | 4.015417e-05
1079 | 3.226153e-05
1080 | 5.334003e-05
1081 | 1.761149e-05
1082 | 4.30544e-05
1083 | 8.518356e-05
1084 | 9.712329e-05
1085 | 0.0001218205
1086 | 0.0001229401
1087 | 0.0002048082
1088 | 0.0002234143
1089 | 0.0002414747
1090 | 0.0002756727
1091 | 0.0003571353
1092 | 0.0004261223
1093 | 0.0005415197
1094 | 0.0006739282
1095 | 0.0008360438
1096 | 0.001068248
1097 | 0.001458226
1098 | 0.001892044
1099 | 0.002483949
1100 | 0.003272463