## Data
200 | -6.025869e-06
201 | -1.100876e-05
202 | -9.670817e-06
203 | -1.026417e-05
204 | -7.098525e-06
205 | -8.399653e-06
206 | -1.080465e-05
207 | -8.355322e-06
208 | -7.02344e-06
209 | -6.607181e-06
210 | -7.583244e-06
211 | -4.873807e-06
212 | -1.98517e-07
213 | -2.376177e-06
214 | 1.975451e-07
215 | -6.300836e-06
216 | -9.033146e-06
217 | -4.213839e-06
218 | -1.084889e-05
219 | -1.033377e-05
220 | -8.749079e-06
221 | -8.143893e-06
222 | -4.158465e-06
223 | -4.147956e-06
224 | -2.020547e-06
225 | 2.399265e-06
226 | 6.988542e-06
227 | 3.342637e-06
228 | -1.334257e-06
229 | -8.561626e-07
230 | -2.848357e-07
231 | 2.464926e-06
232 | -4.735413e-07
233 | -4.726944e-07
234 | 6.606106e-07
235 | 2.827321e-07
236 | 0
237 | -1.316211e-06
238 | 5.634753e-07
239 | 3.657844e-06
240 | 3.183487e-06
241 | 1.215588e-06
242 | -3.733342e-07
243 | -9.313183e-07
244 | 1.486784e-06
245 | 4.078526e-06
246 | 3.141977e-06
247 | -6.446756e-07
248 | 3.675132e-07
249 | 1.741091e-06
250 | -5.480472e-07
251 | -6.380314e-07
252 | 4.547974e-07
253 | -9.082217e-08
254 | 1.452367e-06
255 | 2.267065e-06
256 | 1.992356e-06
257 | 5.428593e-07
258 | -4.520694e-07
259 | 1.988813e-06
260 | 1.807923e-07
261 | -5.423427e-07
262 | 1.808154e-06
263 | 3.61583e-07
264 | -9.951822e-07
265 | 0
266 | 2.716834e-07
267 | 1.178017e-06
268 | -6.345005e-07
269 | -1.994009e-06
270 | -9.071579e-07
271 | 1.634181e-06
272 | 1.180168e-06
273 | 1.997045e-06
274 | 1.362256e-06
275 | -4.541038e-07
276 | -4.545369e-07
277 | -1.545559e-06
278 | 7.271328e-07
279 | 2.453238e-06
280 | 1.63579e-06
281 | 4.815716e-06
282 | 1.454681e-06
283 | 1.454786e-06
284 | 5.636847e-06
285 | 2.453351e-06
286 | 3.542493e-06
287 | 4.450053e-06
288 | 1.725337e-06
289 | 3.452185e-06
290 | 5.90702e-06
291 | 5.903709e-06
292 | 2.815229e-06
293 | 3.72026e-06
294 | -9.075845e-07
295 | 1.81492e-07
296 | 2.53916e-06
297 | 3.900534e-06
298 | 2.447631e-06
299 | 3.895585e-06
300 | 5.435435e-07
301 | 5.710941e-06
302 | 5.257144e-06
303 | 2.717364e-06
304 | 1.901693e-06
305 | 1.901151e-06
306 | 8.145242e-07
307 | 3.440161e-06
308 | 3.619784e-07
309 | 3.889342e-06
310 | 4.431173e-06
311 | 6.418171e-06
312 | 2.440818e-06
313 | 3.975207e-06
314 | 6.687939e-06
315 | 4.156152e-06
316 | 1.98517e-06
317 | -2.347417e-06
318 | -6.498587e-06
319 | -6.136821e-06
320 | -2.707947e-06
321 | -2.434755e-06
322 | -7.216515e-07
323 | -3.428219e-06
324 | 1.442094e-06
325 | 1.893535e-06
326 | -1.89189e-06
327 | -6.306604e-07
328 | -1.107644e-05
329 | -4.685744e-06
330 | 1.891056e-06
331 | -3.870073e-06
332 | 5.405128e-07
333 | 1.529588e-06
334 | 2.068967e-06
335 | -4.587834e-06
336 | -7.1954e-07
337 | 2.51658e-06
338 | 4.402875e-06
339 | -2.604359e-06
340 | -3.502977e-06
341 | 4.499782e-07
342 | 8.634089e-06
343 | 1.047232e-05
344 | 1.485593e-05
345 | 2.151038e-05
346 | 3.352228e-05
347 | 5.474343e-05
348 | 7.781442e-05
349 | 0.0001123496
350 | 0.0001955035
351 | 0.0003278005
352 | 0.0006150602
353 | 0.001104125
354 | 0.001347544
355 | 0.0009918268
356 | 0.0004402645
357 | 0.0001638541
358 | 0.0001264978
359 | 0.0001128487
360 | 7.849595e-05
361 | 8.526263e-05
362 | 0.000116687
363 | 0.0001151826
364 | 8.807541e-05
365 | 6.428012e-05
366 | 5.408921e-05
367 | 2.585391e-05
368 | 1.783613e-05
369 | 1.327471e-05
370 | 4.90308e-06
371 | 1.648534e-05
372 | 3.329898e-05
373 | 3.424262e-05
374 | 3.696833e-05
375 | 4.126054e-05
376 | 4.723878e-05
377 | 3.574381e-05
378 | 2.021803e-05
379 | 1.757834e-05
380 | 1.953142e-05
381 | 1.570944e-05
382 | 2.972647e-05
383 | 4.350855e-05
384 | 3.805068e-05
385 | 3.030816e-05
386 | 4.885095e-05
387 | 0.0001106542
388 | 0.0002563311
389 | 0.0003914967
390 | 0.0003300535
391 | 0.0001780386
392 | 0.0001010474
393 | 9.61109e-05
394 | 6.903744e-05
395 | 6.925622e-05
396 | 0.000127285
397 | 0.0001921897
398 | 0.0002008672
399 | 0.0001573966
400 | 0.0001003564
401 | 4.791582e-05
402 | 2.604794e-05
403 | 4.327519e-05
404 | 5.682981e-05
405 | 5.560302e-05
406 | 3.550816e-05
407 | 3.332063e-05
408 | 5.252284e-05
409 | 6.601366e-05
410 | 6.218265e-05
411 | 4.50947e-05
412 | 2.791319e-05
413 | 1.582693e-05
414 | 1.856945e-05
415 | 1.838677e-05
416 | 1.970686e-05
417 | 3.980776e-05
418 | 9.637905e-05
419 | 0.0002313279
420 | 0.0003933088
421 | 0.0005954583
422 | 0.0007391599
423 | 0.0006003458
424 | 0.0002953717
425 | 0.0001179561
426 | 7.893089e-05
427 | 8.109523e-05
428 | 0.0001123992
429 | 0.0002126105
430 | 0.0003406238
431 | 0.0003824702
432 | 0.0003131643
433 | 0.00023445
434 | 0.0001974844
435 | 0.0001570081
436 | 0.0001048803
437 | 6.987125e-05
438 | 5.790835e-05
439 | 6.077378e-05
440 | 7.307962e-05
441 | 8.921911e-05
442 | 0.0001054799
443 | 0.000127749
444 | 0.0001516964
445 | 0.0001851694
446 | 0.0002117497
447 | 0.0002229074
448 | 0.0002453745
449 | 0.0002336209
450 | 0.0001656439
451 | 9.342673e-05
452 | 5.469367e-05
453 | 4.120061e-05
454 | 4.931619e-05
455 | 6.792876e-05
456 | 8.490948e-05
457 | 8.531361e-05
458 | 6.567098e-05
459 | 4.83047e-05
460 | 4.937935e-05
461 | 6.230854e-05
462 | 9.012585e-05
463 | 0.0001098805
464 | 0.0001016796
465 | 8.077924e-05
466 | 8.083079e-05
467 | 9.920738e-05
468 | 0.0001323317
469 | 0.0001389238
470 | 0.0001114125
471 | 8.222272e-05
472 | 7.598566e-05
473 | 0.0001073205
474 | 0.000167117
475 | 0.0001925985
476 | 0.0001514854
477 | 8.507839e-05
478 | 4.560732e-05
479 | 3.77773e-05
480 | 3.742063e-05
481 | 4.009484e-05
482 | 5.391246e-05
483 | 7.534517e-05
484 | 9.51248e-05
485 | 0.0001184299
486 | 0.0001321604
487 | 0.0001374553
488 | 0.0001447592
489 | 0.0001466036
490 | 0.0001394514
491 | 0.0001272816
492 | 0.0001162455
493 | 0.0001126354
494 | 0.0001224905
495 | 0.0001507068
496 | 0.0001931321
497 | 0.0002433226
498 | 0.0002855597
499 | 0.0003022714
500 | 0.0003036025
501 | 0.0003101927
502 | 0.0003348619
503 | 0.0003820739
504 | 0.0004469175
505 | 0.0005216736
506 | 0.0005881888
507 | 0.0006160674
508 | 0.0005813421
509 | 0.0004904393
510 | 0.0003772129
511 | 0.0002772993
512 | 0.0002107083
513 | 0.0001716383
514 | 0.0001524662
515 | 0.0001462841
516 | 0.0001510057
517 | 0.0001676265
518 | 0.0001972428
519 | 0.0002472929
520 | 0.0003066111
521 | 0.0003588678
522 | 0.0003997591
523 | 0.0004370199
524 | 0.0004842279
525 | 0.0005653605
526 | 0.0006686936
527 | 0.0007254602
528 | 0.0006615962
529 | 0.0005081944
530 | 0.000356915
531 | 0.0002438041
532 | 0.0001833239
533 | 0.0001524468
534 | 0.0001467451
535 | 0.0001572425
536 | 0.0001917146
537 | 0.0002684284
538 | 0.0004063245
539 | 0.0006014347
540 | 0.0007804767
541 | 0.0008433997
542 | 0.0007640794
543 | 0.000616585
544 | 0.0004780253
545 | 0.0003734617
546 | 0.000298824
547 | 0.0002477935
548 | 0.0002141374
549 | 0.0001922201
550 | 0.0001823746
551 | 0.0001770043
552 | 0.0001797271
553 | 0.0001908977
554 | 0.0001960259
555 | 0.0001966001
556 | 0.0001881093
557 | 0.0001673763
558 | 0.0001449555
559 | 0.0001216103
560 | 0.0001028546
561 | 9.404896e-05
562 | 9.289666e-05
563 | 0.0001011344
564 | 0.0001217894
565 | 0.0001692144
566 | 0.0002552006
567 | 0.0003801487
568 | 0.0004769632
569 | 0.0004664645
570 | 0.0003672829
571 | 0.0002553839
572 | 0.0001793329
573 | 0.0001356237
574 | 0.0001104309
575 | 9.262458e-05
576 | 7.986394e-05
577 | 7.244331e-05
578 | 6.30802e-05
579 | 5.788989e-05
580 | 5.625567e-05
581 | 5.405807e-05
582 | 5.413607e-05
583 | 5.794262e-05
584 | 6.595808e-05
585 | 8.338532e-05
586 | 9.574802e-05
587 | 0.000110839
588 | 0.0001568827
589 | 0.0002265902
590 | 0.0003035036
591 | 0.0003603987
592 | 0.0003659882
593 | 0.0003298293
594 | 0.0002821126
595 | 0.0002421071
596 | 0.0002220479
597 | 0.0002142527
598 | 0.0002110954
599 | 0.0002068789
600 | 0.0002005248
601 | 0.0001856906
602 | 0.0001678748
603 | 0.0001492332
604 | 0.0001374513
605 | 0.0001329949
606 | 0.000136771
607 | 0.0001539882
608 | 0.0001890696
609 | 0.0002518985
610 | 0.0003527238
611 | 0.0004882874
612 | 0.0006177111
613 | 0.0006927677
614 | 0.0006870708
615 | 0.000636065
616 | 0.0005914302
617 | 0.0005784467
618 | 0.0006011855
619 | 0.0006436621
620 | 0.0006736827
621 | 0.0006661154
622 | 0.0006106485
623 | 0.0005303109
624 | 0.0004530775
625 | 0.0003911079
626 | 0.0003469796
627 | 0.0003125796
628 | 0.0002726654
629 | 0.0002280211
630 | 0.000177118
631 | 0.0001292517
632 | 9.33485e-05
633 | 6.524828e-05
634 | 4.580207e-05
635 | 3.637316e-05
636 | 3.118803e-05
637 | 2.881373e-05
638 | 2.649979e-05
639 | 2.387972e-05
640 | 2.293325e-05
641 | 2.89578e-05
642 | 3.560782e-05
643 | 4.74193e-05
644 | 8.755456e-05
645 | 0.0003388089
646 | 0.001106992
647 | 0.001715304
648 | 0.001254406
649 | 0.0004398726
650 | 0.0001125607
651 | 5.228075e-05
652 | 3.182869e-05
653 | 2.537958e-05
654 | 2.259052e-05
655 | 1.918298e-05
656 | 1.416946e-05
657 | 1.55239e-05
658 | 1.568867e-05
659 | 1.212545e-05
660 | 1.714112e-05
661 | 1.688541e-05
662 | 1.543684e-05
663 | 1.441166e-05
664 | 1.356345e-05
665 | 1.21206e-05
666 | 1.390366e-05
667 | 1.330653e-05
668 | 1.237242e-05
669 | 1.585506e-05
670 | 1.194683e-05
671 | 1.457619e-05
672 | 1.753242e-05
673 | 1.956973e-05
674 | 2.659401e-05
675 | 3.233131e-05
676 | 4.995084e-05
677 | 8.128273e-05
678 | 0.0001438105
679 | 0.0002773785
680 | 0.0004388678
681 | 0.0005048369
682 | 0.0004246711
683 | 0.0002906089
684 | 0.0001981329
685 | 0.0001462009
686 | 0.0001127333
687 | 0.0001023494
688 | 9.014176e-05
689 | 8.337639e-05
690 | 7.842428e-05
691 | 8.723119e-05
692 | 9.107596e-05
693 | 9.177004e-05
694 | 0.0001060523
695 | 0.0001047973
696 | 0.0001149115
697 | 0.0001230788
698 | 0.0001422005
699 | 0.0001607025
700 | 0.0002039998
701 | 0.0002613775
702 | 0.0003520298
703 | 0.0004559435
704 | 0.0005314385
705 | 0.0005256449
706 | 0.0004399606
707 | 0.0003293531
708 | 0.0002386913
709 | 0.0001749986
710 | 0.0001354891
711 | 0.0001101845
712 | 9.68431e-05
713 | 8.826141e-05
714 | 6.842808e-05
715 | 7.697966e-05
716 | 8.065233e-05
717 | 7.894965e-05
718 | 8.737003e-05
719 | 8.711107e-05
720 | 0.0001065729
721 | 0.0001145293
722 | 0.0001318903
723 | 0.0001469922
724 | 0.0001672792
725 | 0.0001798655
726 | 0.0001999446
727 | 0.0002139093
728 | 0.0002248559
729 | 0.0002347275
730 | 0.0002518313
731 | 0.0002653912
732 | 0.0002927198
733 | 0.0003193334
734 | 0.0003602933
735 | 0.0004187983
736 | 0.0004936731
737 | 0.00058974
738 | 0.0006956861
739 | 0.0008050683
740 | 0.0008481197
741 | 0.0008414505
742 | 0.0007718416
743 | 0.0006626429
744 | 0.0005617576
745 | 0.0004489074
746 | 0.0003624442
747 | 0.0003056508
748 | 0.0002441333
749 | 0.0002055531
750 | 0.0001726548
751 | 0.0001564003
752 | 0.0001291698
753 | 0.0001223601
754 | 0.0001050424
755 | 9.440982e-05
756 | 9.495987e-05
757 | 7.65486e-05
758 | 6.52017e-05
759 | 5.505446e-05
760 | 5.579768e-05
761 | 4.395393e-05
762 | 4.23581e-05
763 | 3.601168e-05
764 | 2.59389e-05
765 | 2.729384e-05
766 | 2.277539e-05
767 | 1.47383e-05
768 | 1.146497e-05
769 | 1.088458e-05
770 | 1.748661e-05
771 | 2.650952e-05
772 | 5.377849e-05
773 | -0.000128204
774 | 6.687448e-06
775 | 9.12172e-06
776 | 1.371848e-05
777 | 9.530277e-06
778 | 1.355231e-05
779 | 9.029094e-06
780 | 9.027653e-06
781 | 9.619695e-06
782 | 5.014982e-06
783 | 9.282481e-06
784 | 1.313265e-05
785 | 9.615351e-06
786 | 9.279503e-06
787 | 1.278012e-05
788 | 7.774865e-06
789 | 6.772462e-06
790 | 1.161352e-05
791 | 7.522223e-06
792 | 4.095371e-06
793 | 5.351284e-06
794 | 8.365722e-06
795 | 8.194636e-06
796 | 1.086991e-05
797 | 9.871022e-06
798 | 6.775146e-06
799 | 1.839286e-05
800 | 1.732246e-05
801 | 2.134483e-05
802 | 3.02752e-05
803 | 2.748985e-05
804 | 2.911595e-05
805 | 4.122314e-05
806 | 4.848371e-05
807 | 6.632759e-05
808 | 7.635911e-05
809 | 9.006557e-05
810 | 0.0001137619
811 | 0.000131542
812 | 0.0001543169
813 | 0.0001708517
814 | 0.0001889687
815 | 0.0002136659
816 | 0.0002264504
817 | 0.0002381491
818 | 0.0002610405
819 | 0.0002793807
820 | 0.0002921161
821 | 0.000320045
822 | 0.0003373483
823 | 0.0003637414
824 | 0.0003941417
825 | 0.0004210768
826 | 0.0004665103
827 | 0.0005148149
828 | 0.0005565237
829 | 0.0006050851
830 | 0.0006730233
831 | 0.0007485803
832 | 0.0008410916
833 | 0.0009387088
834 | 0.001065566
835 | 0.001216208
836 | 0.001389276
837 | 0.001599444
838 | 0.001864704
839 | 0.002181438
840 | 0.00257378
841 | 0.003071337
842 | 0.003688928
843 | 0.004482368
844 | 0.005506129
845 | 0.006862141
846 | 0.008700154
847 | 0.0111703
848 | 0.01470152
849 | 0.01967061
850 | 0.02680792
851 | 0.03750405
852 | 0.05417626
853 | 0.0809093
854 | 0.1234112
855 | 0.1924342
856 | 0.2991809
857 | 0.44763
858 | 0.6172802
859 | 0.7618243
860 | 0.8085689
861 | 0.7670515
862 | 0.7825613
863 | 0.7671897
864 | 0.7204551
865 | 0.6506847
866 | 0.57096
867 | 0.4833161
868 | 0.4023851
869 | 0.3375785
870 | 0.2815129
871 | 0.2359243
872 | 0.1962284
873 | 0.16711
874 | 0.1460911
875 | 0.1372709
876 | 0.1264123
877 | 0.1081182
878 | 0.08635174
879 | 0.06320669
880 | 0.04450649
881 | 0.03098559
882 | 0.02118024
883 | 0.0144848
884 | 0.01021694
885 | 0.007495555
886 | 0.005667548
887 | 0.004392126
888 | 0.003438308
889 | 0.002811406
890 | 0.002357419
891 | 0.001936902
892 | 0.001638182
893 | 0.001411896
894 | 0.001229402
895 | 0.001033111
896 | 0.000772615
897 | 0.0005829314
898 | 0.000461505
899 | 0.0004287812
900 | 0.0003899714
901 | 0.0002939107
902 | 0.0002077938
903 | 0.0001384513
904 | 0.0001075931
905 | 4.544072e-05
906 | -6.691591e-06
907 | -3.323768e-05
908 | -6.74747e-05
909 | -0.0001089557
910 | -0.0001012339
911 | -9.152393e-05
912 | -8.112675e-05
913 | -8.329363e-05
914 | -0.000152096
915 | -0.0001550182
916 | -0.000119587
917 | -0.0001452642
918 | -0.000159367
919 | -0.0001663325
920 | -0.000163998
921 | -0.0001331285
922 | -0.0001371601
923 | -0.0001618105
924 | -0.0001515318
925 | -0.0001609716
926 | -0.0001603247
927 | -0.0001491615
928 | -0.0001402881
929 | -0.0001165279
930 | -0.0001747001
931 | -0.0001821704
932 | -0.0001516137
933 | -0.0001686026
934 | -0.0001639112
935 | -0.0001628826
936 | -0.0001726105
937 | -0.0001630336
938 | -0.0001428444
939 | -0.0001536956
940 | -0.0001506473
941 | -0.0001325692
942 | -0.0001421305
943 | -0.0001761641
944 | -0.0002001567
945 | -0.0001638424
946 | -0.0001636047
947 | -0.0001529721
948 | -0.0001568244
949 | -0.0001469958
950 | -0.0001291904
951 | -0.0001296656
952 | -0.0001641228
953 | -0.000188668
954 | -0.0001495836
955 | -0.0001462028
956 | -0.000132712
957 | -0.0001497436
958 | -0.000168344
959 | -0.0001064351
960 | -5.501823e-05
961 | -6.927455e-05
962 | -0.0001286119
963 | -0.000208063
964 | -0.0002258382
965 | -0.0002046463
966 | -0.0001736964
967 | -0.0001478356
968 | -0.0001636165
969 | -0.0001271295
970 | -0.0001526566
971 | -0.0001527505
972 | -0.0001434918
973 | -0.0001555712
974 | -0.0001447893
975 | -0.0001306098
976 | -0.00015778
977 | -0.0001582773
978 | -0.0001621197
979 | -0.0001240105
980 | -0.0001235228
981 | -0.0001165839
982 | -0.0001464164
983 | -0.0001288588
984 | -0.0001235152
985 | -0.0001085006
986 | -0.0001302045
987 | -0.0001386522
988 | -0.0001467031
989 | -0.0001384441
990 | -0.0001395891
991 | -0.0001164073
992 | -0.0001247788
993 | -9.935523e-05
994 | -0.0001424372
995 | -0.0001243811
996 | -0.0001477593
997 | -0.0001585668
998 | -0.0001399878
999 | -0.0001140838
1000 | -0.0001661596
1001 | -0.0001990717
1002 | -0.0001274303
1003 | -0.00012609
1004 | -0.0001400636
1005 | -0.0001026583
1006 | -0.0001245019
1007 | -9.496653e-05
1008 | -9.76015e-05
1009 | -4.629106e-05
1010 | -2.168442e-05
1011 | -6.854184e-05
1012 | -0.000159739
1013 | -0.0001765093
1014 | -0.0001176747
1015 | -3.432828e-05
1016 | -2.245304e-05
1017 | -8.392582e-06
1018 | -1.131125e-05
1019 | 2.015957e-05
1020 | 6.462038e-05
1021 | 0.000115894
1022 | 0.0001221661
1023 | 0.0001343152
1024 | 0.0002449607
1025 | 0.0002626202
1026 | 0.0002641043
1027 | 0.0002400005
1028 | 0.0002004249
1029 | 0.000229593
1030 | 0.0002151315
1031 | 0.0002176446
1032 | 0.0001799781
1033 | 0.0001192697
1034 | 8.08631e-05
1035 | 6.226217e-05
1036 | 2.296196e-05
1037 | 9.552122e-06
1038 | -3.574084e-06
1039 | -1.455276e-05
1040 | -2.458645e-05
1041 | -5.21758e-05
1042 | -2.397097e-05
1043 | 2.217153e-06
1044 | 7.285601e-06
1045 | -5.35515e-05
1046 | -0.0001478073
1047 | -0.0001054138
1048 | -6.855546e-05
1049 | -2.780248e-05
1050 | -6.557167e-05
1051 | -6.816044e-05
1052 | -5.602543e-05
1053 | -4.605587e-05
1054 | -6.567728e-05
1055 | -2.637263e-05
1056 | 2.228282e-06
1057 | 1.244488e-05
1058 | 1.132059e-05
1059 | 7.826447e-05
1060 | 6.613927e-05
1061 | 8.918805e-05
1062 | 0.000164112
1063 | 0.0002008778
1064 | 0.0002775108
1065 | 0.0003313212
1066 | 0.0003248633
1067 | 0.0003425214
1068 | 0.0002165305
1069 | 0.0002433199
1070 | 0.0002396273
1071 | 0.0002060575
1072 | 0.0001092184
1073 | 0.000111745
1074 | 6.369992e-05
1075 | 4.419258e-05
1076 | 3.590348e-05
1077 | 1.55461e-05
1078 | -2.864903e-06
1079 | 1.239589e-05
1080 | -2.417619e-05
1081 | -6.511161e-05
1082 | -8.797538e-05
1083 | -2.796867e-05
1084 | -3.832664e-05
1085 | -6.390045e-05
1086 | -9.732465e-05
1087 | -6.199354e-05
1088 | -5.826297e-05
1089 | -6.824447e-05
1090 | -0.0001213229
1091 | -7.714482e-05
1092 | -9.9741e-05
1093 | -0.0001014944
1094 | -9.372701e-05
1095 | -0.000126416
1096 | -0.0001422853
1097 | -0.0001020905
1098 | -5.881088e-05
1099 | -3.230481e-07
1100 | -2.457172e-05