## Data
200 | -9.81873e-06
201 | -6.642234e-06
202 | -5.611695e-06
203 | -9.058715e-06
204 | -1.289338e-05
205 | -1.509317e-05
206 | -1.454774e-05
207 | -9.570358e-06
208 | -4.120731e-06
209 | -5.413166e-06
210 | -4.797334e-06
211 | -4.486137e-06
212 | -8.444528e-06
213 | -7.62925e-06
214 | -1.384664e-06
215 | -1.380484e-06
216 | -3.834773e-06
217 | -3.335557e-06
218 | -3.130728e-06
219 | -4.780884e-06
220 | -5.157337e-06
221 | -4.074825e-06
222 | -4.257128e-06
223 | -1.351018e-06
224 | -1.82897e-06
225 | -6.628652e-06
226 | -3.833524e-06
227 | -1.815757e-06
228 | -6.387566e-06
229 | -1.066181e-05
230 | -8.839895e-06
231 | -3.984541e-06
232 | -1.420576e-06
233 | -2.363656e-06
234 | -5.664687e-06
235 | -2.074488e-06
236 | -1.036315e-06
237 | -2.164495e-06
238 | -2.81851e-07
239 | -8.441133e-07
240 | -2.716286e-06
241 | -2.057095e-06
242 | 2.799845e-07
243 | -4.658767e-07
244 | -2.138845e-06
245 | -1.02016e-06
246 | -1.016845e-06
247 | -2.302789e-06
248 | -8.265671e-07
249 | -1.007512e-06
250 | -8.225084e-07
251 | 3.648753e-07
252 | -3.367784e-06
253 | -4.452737e-06
254 | -1.542782e-06
255 | -4.531763e-07
256 | -3.077859e-06
257 | -1.176312e-06
258 | -5.427456e-07
259 | -1.80828e-06
260 | -1.807747e-07
261 | -2.711418e-07
262 | -9.037594e-07
263 | -1.355906e-06
264 | -2.441382e-06
265 | -2.804196e-06
266 | 3.622324e-07
267 | -1.359156e-06
268 | -1.449443e-06
269 | 7.253473e-07
270 | 1.814559e-07
271 | -9.069592e-08
272 | 9.983186e-07
273 | -1.271901e-06
274 | -2.907279e-06
275 | 5.452662e-07
276 | 6.363135e-07
277 | -4.542716e-07
278 | 9.995691e-07
279 | 6.359727e-07
280 | 3.634093e-07
281 | -1.272783e-06
282 | -1.454093e-06
283 | 2.725172e-07
284 | 3.634991e-07
285 | -1.272344e-06
286 | 9.088727e-08
287 | -1.816508e-07
288 | 3.633576e-07
289 | 2.632776e-06
290 | 3.085929e-06
291 | -1.814063e-06
292 | -9.980653e-07
293 | 2.632484e-06
294 | 1.905739e-06
295 | 1.632521e-06
296 | 2.085951e-06
297 | 1.993161e-06
298 | 0
299 | 0
300 | 1.359339e-06
301 | 2.082742e-06
302 | -9.052665e-08
303 | -9.952586e-07
304 | 9.956295e-07
305 | 5.430751e-07
306 | 1.809612e-07
307 | -9.046111e-08
308 | -1.899088e-06
309 | -3.614801e-06
310 | 3.61636e-07
311 | 2.892393e-06
312 | 3.163204e-06
313 | 4.966345e-06
314 | -9.931081e-07
315 | -2.888732e-06
316 | -1.083171e-06
317 | -2.616354e-06
318 | -3.793207e-06
319 | -5.595892e-06
320 | -4.240233e-06
321 | 6.316787e-07
322 | -1.460997e-05
323 | -5.230489e-06
324 | 1.261997e-06
325 | -1.442255e-06
326 | 9.010778e-08
327 | -9.005122e-07
328 | -9.629206e-06
329 | -9.902096e-07
330 | 5.580144e-06
331 | -1.26025e-06
332 | -5.307504e-06
333 | -7.10581e-06
334 | -2.877154e-06
335 | -5.484855e-06
336 | 1.797129e-07
337 | 6.28868e-07
338 | -1.796442e-06
339 | -4.672619e-06
340 | -2.243586e-06
341 | 1.34587e-06
342 | -2.871529e-06
343 | -4.396665e-06
344 | -9.868187e-07
345 | -6.273761e-07
346 | -1.701644e-06
347 | -2.687477e-06
348 | -1.521047e-06
349 | -8.947645e-07
350 | -3.491189e-06
351 | -2.683992e-07
352 | -9.833199e-07
353 | -8.938432e-07
354 | -3.482604e-06
355 | -1.697263e-06
356 | 1.428899e-06
357 | 8.926376e-08
358 | 8.925481e-07
359 | 2.051339e-06
360 | -1.248746e-06
361 | -1.337409e-06
362 | 1.426551e-06
363 | -6.24035e-07
364 | 2.318767e-06
365 | 8.469083e-06
366 | 6.944982e-06
367 | 1.024163e-05
368 | 1.5861e-05
369 | 1.318005e-05
370 | 2.191618e-05
371 | 1.799078e-05
372 | 2.066235e-05
373 | 1.728275e-05
374 | 1.237863e-05
375 | 1.65627e-05
376 | 2.199853e-05
377 | 3.824528e-05
378 | 6.181244e-05
379 | 9.886413e-05
380 | 0.0001062442
381 | 9.953348e-05
382 | 0.0001190406
383 | 0.0001609591
384 | 0.000165794
385 | 0.0001170004
386 | 6.341752e-05
387 | 5.983185e-05
388 | 4.925873e-05
389 | 3.769621e-05
390 | 5.326348e-05
391 | 7.176463e-05
392 | 6.43008e-05
393 | 4.77168e-05
394 | 7.14941e-05
395 | 0.0001047072
396 | 8.94533e-05
397 | 4.187154e-05
398 | 1.500634e-05
399 | 1.587924e-05
400 | 1.782971e-05
401 | 1.560292e-05
402 | 2.645899e-05
403 | 4.797784e-05
404 | 6.840892e-05
405 | 8.934423e-05
406 | 0.0001034304
407 | 0.0001168871
408 | 0.000156396
409 | 0.0002292971
410 | 0.0002484811
411 | 0.0001698947
412 | 9.313985e-05
413 | 5.956518e-05
414 | 4.888821e-05
415 | 4.105451e-05
416 | 2.977716e-05
417 | 1.634639e-05
418 | 1.132939e-05
419 | 1.614769e-05
420 | 2.800562e-05
421 | 3.62346e-05
422 | 3.567718e-05
423 | 2.894276e-05
424 | 2.743373e-05
425 | 3.34828e-05
426 | 2.680249e-05
427 | 1.085995e-05
428 | 4.986884e-06
429 | 4.551183e-06
430 | 3.675652e-06
431 | 5.947217e-06
432 | 1.486529e-05
433 | 4.187379e-05
434 | 9.592679e-05
435 | 0.0001984713
436 | 0.0004201693
437 | 0.0006704682
438 | 0.0006443602
439 | 0.0003406945
440 | 8.739511e-05
441 | 2.591038e-05
442 | 1.404286e-05
443 | 1.11555e-05
444 | 8.714625e-06
445 | 7.579973e-06
446 | 4.530238e-06
447 | 4.615818e-06
448 | 6.178897e-06
449 | 5.390656e-06
450 | 8.350606e-06
451 | 1.270065e-05
452 | 1.668715e-05
453 | 3.398346e-05
454 | 5.547173e-05
455 | 5.615097e-05
456 | 3.48129e-05
457 | 1.414712e-05
458 | 1.136223e-05
459 | 1.326594e-05
460 | 1.568797e-05
461 | 2.737797e-05
462 | 2.944758e-05
463 | 2.979053e-05
464 | 2.778319e-05
465 | 1.954175e-05
466 | 1.572754e-05
467 | 1.901557e-05
468 | 2.115929e-05
469 | 2.228189e-05
470 | 2.461031e-05
471 | 2.113977e-05
472 | 1.414331e-05
473 | 1.086544e-05
474 | 7.585201e-06
475 | 5.255257e-06
476 | 6.976498e-06
477 | 1.058986e-05
478 | 1.179287e-05
479 | 1.885051e-05
480 | 2.752727e-05
481 | 3.767042e-05
482 | 5.339272e-05
483 | 6.602309e-05
484 | 7.418168e-05
485 | 7.567397e-05
486 | 7.409583e-05
487 | 8.467134e-05
488 | 0.0001170861
489 | 0.000177399
490 | 0.0002082421
491 | 0.0001530415
492 | 7.200968e-05
493 | 2.644899e-05
494 | 1.683788e-05
495 | 1.125466e-05
496 | 7.5553e-06
497 | 6.525093e-06
498 | 4.378404e-06
499 | 1.974266e-06
500 | -1.716627e-07
501 | 1.372625e-06
502 | -1.887152e-06
503 | -2.487555e-06
504 | -1.200236e-06
505 | -3.429112e-07
506 | 5.916641e-06
507 | 1.216732e-05
508 | 1.344599e-05
509 | 9.166732e-06
510 | 4.282691e-07
511 | -1.627646e-06
512 | 1.88382e-06
513 | -5.992766e-07
514 | -8.555605e-07
515 | -5.987946e-07
516 | 1.111865e-06
517 | 6.417145e-06
518 | 1.18863e-05
519 | 2.213979e-05
520 | 3.02494e-05
521 | 2.896458e-05
522 | 2.972605e-05
523 | 5.031833e-05
524 | 9.335563e-05
525 | 0.0001384186
526 | 0.0001366609
527 | 8.423658e-05
528 | 3.81273e-05
529 | 2.338288e-05
530 | 2.04871e-05
531 | 2.098626e-05
532 | 2.959331e-05
533 | 4.690452e-05
534 | 7.43673e-05
535 | 0.0001190739
536 | 0.0001650698
537 | 0.0001840289
538 | 0.000178188
539 | 0.0001606242
540 | 0.0001413484
541 | 0.0001290381
542 | 0.0001273283
543 | 0.0001301547
544 | 0.000134922
545 | 0.0001328268
546 | 0.0001146277
547 | 8.420679e-05
548 | 5.480573e-05
549 | 3.614875e-05
550 | 2.626087e-05
551 | 2.267307e-05
552 | 2.428855e-05
553 | 2.890072e-05
554 | 3.963388e-05
555 | 6.527716e-05
556 | 0.0001026103
557 | 0.0001325491
558 | 0.0001363083
559 | 0.0001166853
560 | 9.244422e-05
561 | 8.253306e-05
562 | 8.127631e-05
563 | 7.901478e-05
564 | 7.714859e-05
565 | 7.09001e-05
566 | 6.033021e-05
567 | 5.027425e-05
568 | 3.927303e-05
569 | 2.811192e-05
570 | 2.308656e-05
571 | 1.84033e-05
572 | 1.329007e-05
573 | 1.26904e-05
574 | 9.710562e-06
575 | 6.387342e-06
576 | 6.812273e-06
577 | 8.090043e-06
578 | 9.875073e-06
579 | 1.362427e-05
580 | 1.822827e-05
581 | 2.988573e-05
582 | 5.320191e-05
583 | 7.830696e-05
584 | 9.206196e-05
585 | 8.645886e-05
586 | 6.274635e-05
587 | 3.575894e-05
588 | 1.957891e-05
589 | 1.080306e-05
590 | 5.867267e-06
591 | 5.359724e-06
592 | 3.827749e-06
593 | 1.360898e-06
594 | 1.701328e-06
595 | 2.551233e-06
596 | 6.800225e-07
597 | 8.503277e-08
598 | 1.275719e-06
599 | 1.275604e-06
600 | 9.356017e-07
601 | 2.211917e-06
602 | 2.211114e-06
603 | 2.295935e-06
604 | 4.166727e-06
605 | 2.296478e-06
606 | 1.190857e-06
607 | 4.679056e-06
608 | 7.485751e-06
609 | 8.506579e-06
610 | 1.513835e-05
611 | 1.981793e-05
612 | 1.897221e-05
613 | 1.965002e-05
614 | 2.091288e-05
615 | 1.691742e-05
616 | 1.224963e-05
617 | 8.337607e-06
618 | 5.01921e-06
619 | 2.807345e-06
620 | 8.504096e-07
621 | 1.530681e-06
622 | 2.04081e-06
623 | 2.552007e-07
624 | 2.125943e-06
625 | 3.061545e-06
626 | 5.102167e-07
627 | -1.105851e-06
628 | 8.500528e-08
629 | 2.210652e-06
630 | 2.381691e-06
631 | 2.722186e-06
632 | 2.975642e-06
633 | 6.886122e-06
634 | 9.773084e-06
635 | 1.096348e-05
636 | 1.198835e-05
637 | 9.180509e-06
638 | 4.842396e-06
639 | 4.589434e-06
640 | 5.694376e-06
641 | 3.655377e-06
642 | 5.100584e-06
643 | 9.431914e-06
644 | 9.346786e-06
645 | 1.172665e-05
646 | 1.562847e-05
647 | 1.588097e-05
648 | 1.070069e-05
649 | 8.579014e-06
650 | 3.822294e-06
651 | 3.226717e-06
652 | 5.600662e-06
653 | 3.820272e-06
654 | 2.801296e-06
655 | 5.855461e-06
656 | 9.9279e-06
657 | 1.519172e-05
658 | 6.419249e-05
659 | 0.0001654459
660 | 0.0002168048
661 | 0.0001464046
662 | 5.138697e-05
663 | 1.441979e-05
664 | 9.159557e-06
665 | 4.578789e-06
666 | 1.610949e-06
667 | 4.74825e-06
668 | 5.258032e-06
669 | 3.898796e-06
670 | 4.913284e-06
671 | 4.913981e-06
672 | 4.576646e-06
673 | 6.606785e-06
674 | 1.134866e-05
675 | 1.51588e-05
676 | 2.074908e-05
677 | 2.413347e-05
678 | 2.861471e-05
679 | 3.557504e-05
680 | 3.842809e-05
681 | 3.76629e-05
682 | 4.129497e-05
683 | 4.283419e-05
684 | 4.667708e-05
685 | 5.778946e-05
686 | 7.634334e-05
687 | 9.235939e-05
688 | 9.5979e-05
689 | 8.542541e-05
690 | 7.361324e-05
691 | 5.122454e-05
692 | 4.116796e-05
693 | 3.242819e-05
694 | 2.367042e-05
695 | 1.943532e-05
696 | 2.02771e-05
697 | 1.681474e-05
698 | 1.469247e-05
699 | 1.527067e-05
700 | 1.359374e-05
701 | 9.285979e-06
702 | 1.290416e-05
703 | 1.654204e-05
704 | 1.342036e-05
705 | 1.037359e-05
706 | 1.291281e-05
707 | 1.341313e-05
708 | 1.062623e-05
709 | 1.669876e-05
710 | 2.015991e-05
711 | 2.334099e-05
712 | 2.6376e-05
713 | 3.997375e-05
714 | 5.323244e-05
715 | 6.704214e-05
716 | 6.715923e-05
717 | 5.803464e-05
718 | 4.058125e-05
719 | 2.728056e-05
720 | 2.044946e-05
721 | 1.380397e-05
722 | 1.439646e-05
723 | 1.178216e-05
724 | 1.076679e-05
725 | 1.111142e-05
726 | 8.577648e-06
727 | 9.922087e-06
728 | 8.826884e-06
729 | 1.101292e-05
730 | 1.185506e-05
731 | 1.605495e-05
732 | 1.849061e-05
733 | 2.412388e-05
734 | 3.638539e-05
735 | 4.476197e-05
736 | 5.157179e-05
737 | 5.403324e-05
738 | 4.585736e-05
739 | 3.953772e-05
740 | 3.375503e-05
741 | 3.061809e-05
742 | 2.139399e-05
743 | 2.315665e-05
744 | 2.205518e-05
745 | 1.9888e-05
746 | 1.862841e-05
747 | 2.517396e-05
748 | 2.82787e-05
749 | 2.598547e-05
750 | 2.810316e-05
751 | 3.396398e-05
752 | 3.527481e-05
753 | 3.780316e-05
754 | 3.159699e-05
755 | 2.705691e-05
756 | 3.083852e-05
757 | 2.053656e-05
758 | 1.999974e-05
759 | 1.557329e-05
760 | 1.289151e-05
761 | 1.104837e-05
762 | 1.473925e-05
763 | 9.631951e-06
764 | 1.121374e-05
765 | 7.445122e-06
766 | 8.707805e-06
767 | 6.439876e-06
768 | 8.785385e-06
769 | 1.339237e-05
770 | 1.539097e-05
771 | 1.857044e-05
772 | 1.313961e-05
773 | 1.070916e-05
774 | 1.421477e-05
775 | 6.776453e-06
776 | 6.602981e-06
777 | 8.526955e-06
778 | 7.355737e-06
779 | 1.338298e-06
780 | -1.254669e-06
781 | 7.858967e-06
782 | 9.950127e-06
783 | 1.337471e-06
784 | 4.850444e-06
785 | 8.690474e-06
786 | 3.010148e-06
787 | 8.786393e-06
788 | 9.02673e-06
789 | 6.938386e-06
790 | 4.597254e-06
791 | 1.094518e-05
792 | 7.522773e-06
793 | 1.237409e-05
794 | 1.171076e-05
795 | 4.848032e-06
796 | 4.515275e-06
797 | 5.185261e-06
798 | 1.088122e-05
799 | 5.523858e-06
800 | 1.840071e-06
801 | -8.366035e-08
802 | 3.929555e-06
803 | 3.681679e-06
804 | 3.097213e-06
805 | 2.260775e-06
806 | 3.511931e-06
807 | -4.857629e-06
808 | -6.034619e-06
809 | -2.764284e-06
810 | 5.703563e-06
811 | 4.108719e-06
812 | -1.678459e-07
813 | -5.875411e-06
814 | -1.007505e-06
815 | 5.041004e-06
816 | 7.568736e-07
817 | 1.008403e-06
818 | 1.514565e-06
819 | 2.527444e-06
820 | -1.264815e-06
821 | -8.435919e-08
822 | 3.716101e-06
823 | 8.452173e-07
824 | -2.624148e-06
825 | 3.560083e-06
826 | 6.443253e-06
827 | 5.603497e-06
828 | -4.337769e-06
829 | -3.662453e-06
830 | 3.918643e-06
831 | 1.203047e-05
832 | 1.023883e-05
833 | 8.196633e-06
834 | 3.421965e-06
835 | 3.684255e-06
836 | 3.859478e-06
837 | 2.66031e-06
838 | 1.889717e-06
839 | 3.780624e-06
840 | 2.578586e-06
841 | 3.267159e-06
842 | 1.637069e-06
843 | -3.272588e-06
844 | 1.894132e-06
845 | 1.024946e-05
846 | 7.406246e-06
847 | -5.869651e-06
848 | 3.453375e-07
849 | 6.039959e-06
850 | -7.760081e-07
851 | -5.25806e-06
852 | -1.205242e-06
853 | 7.319833e-06
854 | 5.345481e-06
855 | -6.883704e-07
856 | -6.890739e-07
857 | -3.442015e-06
858 | -1.205118e-06
859 | -1.893602e-06
860 | -4.533752e-05
861 | -0.0001153466
862 | -0.000141477
863 | -0.0001232971
864 | -7.254836e-05
865 | -0.0001171302
866 | -0.000140508
867 | -0.0001568821
868 | -0.0001467332
869 | -0.0001337728
870 | -0.000157345
871 | -0.0001636965
872 | -0.0001468787
873 | -0.0001266949
874 | -0.000114158
875 | -9.512954e-05
876 | -9.016064e-05
877 | -0.0001043264
878 | -0.0001051971
879 | -9.172315e-05
880 | -5.940204e-05
881 | -2.964259e-05
882 | -1.006705e-05
883 | -1.495044e-06
884 | 3.579289e-05
885 | 8.961462e-05
886 | 0.0001580731
887 | 0.0001992796
888 | 0.0002347017
889 | 0.0003237856
890 | 0.0004355414
891 | 0.0006731597
892 | 0.001055724
893 | 0.001624118
894 | 0.002485975
895 | 0.003768489
896 | 0.007081126
897 | 0.01777514
898 | 0.03772235
899 | 0.05348861
900 | 0.06065454
901 | 0.07245068
902 | 0.09204977
903 | 0.1158886
904 | 0.1419442
905 | 0.1804178
906 | 0.2498527
907 | 0.3734074
908 | 0.545905
909 | 0.7105634
910 | 0.8045511
911 | 0.8175897
912 | 0.8005635
913 | 0.788911
914 | 0.7767253
915 | 0.7369676
916 | 0.6338261
917 | 0.4862138
918 | 0.3541251
919 | 0.2599128
920 | 0.1943771
921 | 0.1503716
922 | 0.1232559
923 | 0.1012471
924 | 0.07212076
925 | 0.04157881
926 | 0.02097008
927 | 0.00976338
928 | 0.004366609
929 | 0.002240113
930 | 0.001316012
931 | 0.0007906954
932 | 0.0004643474
933 | 0.0002931897
934 | 0.0001810784
935 | 9.211896e-05
936 | 6.918551e-06
937 | -4.088844e-06
938 | -3.293429e-05
939 | -8.550363e-05
940 | -0.0001255851
941 | -0.0001557386
942 | -0.0001456879
943 | -0.0001586148
944 | -0.0001770743
945 | -0.0001695121
946 | -0.0001671997
947 | -0.0001776392
948 | -0.0001340584
949 | -8.420354e-05
950 | -4.867259e-05
951 | -8.309322e-05
952 | -0.0002156524
953 | -0.00028276
954 | -0.0002068108
955 | -0.0001504678
956 | -0.0001518498
957 | -0.0001656684
958 | -0.0001879588
959 | -0.0001798179
960 | -0.0001697679
961 | -0.0001459905
962 | -0.0001664284
963 | -0.0001536486
964 | -0.000190139
965 | -0.0001844036
966 | -0.0001526796
967 | -0.0001393203
968 | -0.0001639691
969 | -0.0001788647
970 | -0.0001658867
971 | -0.00015389
972 | -0.0001544771
973 | -0.0001770614
974 | -0.0001878128
975 | -0.0001893287
976 | -0.0001864765
977 | -0.0001715898
978 | -0.0001763121
979 | -0.0001546489
980 | -0.0001695315
981 | -0.0001843175
982 | -0.0001630065
983 | -0.0001419882
984 | -0.0001483328
985 | -0.0001652552
986 | -0.0001541954
987 | -0.0001320555
988 | -9.449269e-05
989 | -9.418427e-05
990 | -0.0001861459
991 | -0.0002375329
992 | -0.0001873914
993 | -0.0001680972
994 | -0.0001927052
995 | -0.000193365
996 | -0.0001744737
997 | -0.0001504007
998 | -0.0001539643
999 | -0.0001817157
1000 | -0.0001805672
1001 | -0.0001592642
1002 | -0.0001912285
1003 | -0.0001609531
1004 | -0.0001483642
1005 | -0.0001337315
1006 | -0.0001458499
1007 | -0.0001795565
1008 | -0.0001603147
1009 | -0.0001501574
1010 | -0.0001661184
1011 | -0.0001796586
1012 | -0.0001550225
1013 | -0.0001274357
1014 | -0.0001297942
1015 | -0.0001207195
1016 | -0.0001984996
1017 | -0.0002129649
1018 | -0.0001531176
1019 | -0.0001433474
1020 | -0.0001744137
1021 | -0.0001583508
1022 | -0.0001502787
1023 | -0.0001640389
1024 | -0.0002020577
1025 | -0.000174779
1026 | -0.0001885431
1027 | -0.0001612056
1028 | -0.000127544
1029 | -0.0001340402
1030 | -0.0001886414
1031 | -0.0001584693
1032 | -0.0001093371
1033 | -9.689764e-05
1034 | -0.0001586964
1035 | -0.0001271157
1036 | -0.0001244411
1037 | -0.0001310514
1038 | -8.778818e-05
1039 | -7.213557e-05
1040 | -0.0001039116
1041 | -2.901089e-05
1042 | -4.833877e-05
1043 | -6.002899e-05
1044 | -2.419302e-05
1045 | 1.351876e-05
1046 | 7.907282e-05
1047 | 0.0001999452
1048 | 0.0002727716
1049 | 0.0004773568
1050 | 0.000540776
1051 | 0.0006947577
1052 | 0.0008421011
1053 | 0.001236668
1054 | 0.001878027
1055 | 0.002887324
1056 | 0.004462021
1057 | 0.006671108
1058 | 0.01140117
1059 | 0.03249566
1060 | 0.03629418
1061 | 0.04925079
1062 | 0.101889
1063 | 0.2568052
1064 | 0.3655637
1065 | 0.2977427
1066 | 0.2221242
1067 | 0.1683226
1068 | 0.1322342
1069 | 0.1120872
1070 | 0.07141256
1071 | 0.05588467
1072 | 0.05283536
1073 | 0.05573682
1074 | 0.06482737
1075 | 0.0750642
1076 | 0.08485966
1077 | 0.1042813
1078 | 0.1333551
1079 | 0.1974404
1080 | 0.3504779
1081 | 0.3800183
1082 | 0.3035124
1083 | 0.2280347
1084 | 0.1744539
1085 | 0.1371179
1086 | 0.1128258
1087 | 0.1000948
1088 | 0.06015823
1089 | 0.03828493
1090 | 0.02806064
1091 | 0.0209969
1092 | 0.01673649
1093 | 0.0133948
1094 | 0.01116231
1095 | 0.009603966
1096 | 0.00843087
1097 | 0.007647154
1098 | 0.00690604
1099 | 0.006432439
1100 | 0.005971673