## Data
200 | -7.149991e-06
201 | -7.853227e-06
202 | -1.274008e-05
203 | -1.220946e-05
204 | -1.055921e-05
205 | -1.205494e-05
206 | -6.059734e-06
207 | -2.215911e-06
208 | -8.036587e-07
209 | -7.010648e-07
210 | -2.796993e-06
211 | -7.568015e-06
212 | -1.072634e-05
213 | -5.844929e-06
214 | -5.337042e-06
215 | -9.170289e-06
216 | -8.749539e-06
217 | -4.610469e-06
218 | -4.793406e-06
219 | 6.827259e-07
220 | -4.864102e-07
221 | -2.521617e-06
222 | -2.515165e-06
223 | -3.473897e-06
224 | -9.627172e-08
225 | -1.152828e-06
226 | -5.269222e-06
227 | -7.36046e-06
228 | -5.438674e-06
229 | -6.093529e-06
230 | -5.608049e-06
231 | -2.751414e-06
232 | -2.556077e-06
233 | -1.324237e-06
234 | -2.363271e-06
235 | -2.641991e-06
236 | -3.581186e-06
237 | -2.258293e-06
238 | -2.348281e-06
239 | -3.566888e-06
240 | -9.375858e-07
241 | -8.424375e-07
242 | -3.736392e-07
243 | 5.592742e-07
244 | 4.649741e-07
245 | -4.637305e-07
246 | -1.10989e-06
247 | 6.452257e-07
248 | -4.593989e-07
249 | -1.924744e-06
250 | -5.483504e-07
251 | 0
252 | -2.185998e-06
253 | -3.637417e-07
254 | 3.635331e-07
255 | -2.178068e-06
256 | -2.991465e-06
257 | -2.536822e-06
258 | 7.244191e-07
259 | -1.357875e-06
260 | -8.14447e-07
261 | 3.619856e-07
262 | -3.349303e-06
263 | -4.255063e-06
264 | -5.434423e-07
265 | -4.531409e-07
266 | 8.159514e-07
267 | 1.814074e-07
268 | -4.808955e-06
269 | -4.630838e-06
270 | -9.084374e-07
271 | -5.451431e-07
272 | 9.093454e-08
273 | 7.277843e-07
274 | -1.000571e-06
275 | -1.820329e-07
276 | 1.365175e-06
277 | 1.183534e-06
278 | 2.730136e-07
279 | -1.365364e-06
280 | -2.275355e-06
281 | -5.458513e-07
282 | -2.457609e-06
283 | -1.911736e-06
284 | -1.820724e-07
285 | -2.729991e-06
286 | -2.457541e-06
287 | -2.728836e-06
288 | -3.636618e-06
289 | -1.637644e-06
290 | -2.729854e-07
291 | -2.000052e-06
292 | -4.452823e-06
293 | -1.817493e-06
294 | -1.817995e-06
295 | -2.725963e-06
296 | 0
297 | 5.449203e-06
298 | 4.265042e-06
299 | 3.629724e-07
300 | -1.815769e-07
301 | -3.357006e-06
302 | -1.813738e-06
303 | -3.627319e-07
304 | 1.541073e-06
305 | 3.627682e-07
306 | -2.991555e-06
307 | 5.3457e-06
308 | 3.896686e-06
309 | 7.517259e-06
310 | 2.101367e-05
311 | 3.723126e-05
312 | 4.128081e-05
313 | 2.831293e-05
314 | 1.230125e-05
315 | 3.890044e-05
316 | 8.811291e-05
317 | 8.722505e-05
318 | 5.254641e-05
319 | 1.573706e-05
320 | 7.95523e-06
321 | 5.422678e-06
322 | 7.04899e-06
323 | 9.9369e-06
324 | 2.925359e-05
325 | 3.105985e-05
326 | 2.608061e-05
327 | 2.329902e-05
328 | 2.111726e-05
329 | 1.982694e-05
330 | 1.884199e-05
331 | 2.020239e-05
332 | 2.00139e-05
333 | 3.134192e-05
334 | 2.566545e-05
335 | 2.350465e-05
336 | 3.196998e-05
337 | 6.249749e-05
338 | 8.868304e-05
339 | 9.330344e-05
340 | 9.936494e-05
341 | 0.0001472649
342 | 0.0002383615
343 | 0.0003380468
344 | 0.0004232967
345 | 0.0006658786
346 | 0.001717804
347 | 0.004783328
348 | 0.01014469
349 | 0.0180504
350 | 0.03751589
351 | 0.1006961
352 | 0.2321818
353 | 0.3988788
354 | 0.5205078
355 | 0.5725931
356 | 0.5862388
357 | 0.585384
358 | 0.5898144
359 | 0.6103265
360 | 0.6255003
361 | 0.6190897
362 | 0.5941625
363 | 0.5521517
364 | 0.5160719
365 | 0.5210744
366 | 0.5641921
367 | 0.6043903
368 | 0.6239666
369 | 0.6283111
370 | 0.6342067
371 | 0.6485605
372 | 0.6467963
373 | 0.57283
374 | 0.4086958
375 | 0.2257253
376 | 0.09222148
377 | 0.03044074
378 | 0.009267445
379 | 0.002647335
380 | 0.001034322
381 | 0.0005153808
382 | 0.0003062089
383 | 0.0002099483
384 | 0.0001589037
385 | 0.0001365308
386 | 0.0001236904
387 | 0.0001309462
388 | 0.0001577587
389 | 0.0001966271
390 | 0.0002505785
391 | 0.0002958426
392 | 0.0003047672
393 | 0.0002832394
394 | 0.0002337384
395 | 0.0001895388
396 | 0.0001535581
397 | 0.0001328693
398 | 0.0001355507
399 | 0.0001311718
400 | 0.0001438594
401 | 0.0001471816
402 | 0.0001243874
403 | 9.419953e-05
404 | 5.681762e-05
405 | 2.754517e-05
406 | 2.374944e-05
407 | 1.712844e-05
408 | 8.471459e-06
409 | 1.269421e-05
410 | 1.23432e-05
411 | 1.234361e-05
412 | 1.524255e-05
413 | 1.348228e-05
414 | 1.33898e-05
415 | 1.215201e-05
416 | 1.355721e-05
417 | 1.126545e-05
418 | 1.195543e-05
419 | 7.036807e-06
420 | 1.583085e-06
421 | 4.041072e-06
422 | 3.867805e-06
423 | 3.599513e-06
424 | 4.040924e-06
425 | 7.467693e-06
426 | 4.125186e-06
427 | 7.984409e-06
428 | 1.481501e-05
429 | 1.692369e-05
430 | 1.516123e-05
431 | 1.103816e-05
432 | 1.052049e-06
433 | 3.32984e-06
434 | -2.626755e-07
435 | -1.749917e-07
436 | 5.249726e-06
437 | 3.848978e-06
438 | 6.295577e-06
439 | 8.218085e-06
440 | 2.377626e-05
441 | 3.284094e-05
442 | 1.607272e-05
443 | 5.1508e-06
444 | 1.570951e-06
445 | -1.745683e-06
446 | 1.482303e-06
447 | 4.362111e-07
448 | -1.831442e-06
449 | -4.790299e-06
450 | 4.355264e-07
451 | -1.131756e-06
452 | -3.133597e-06
453 | 3.481227e-07
454 | -2.697067e-06
455 | -3.21582e-06
456 | -2.085462e-06
457 | -2.432822e-06
458 | -3.47234e-07
459 | -2.865793e-06
460 | -2.950952e-06
461 | -4.595814e-06
462 | -5.374201e-06
463 | -3.464548e-07
464 | -1.646774e-06
465 | -1.905648e-06
466 | -1.558125e-06
467 | -3.808075e-06
468 | -2.853549e-06
469 | -3.110804e-06
470 | -1.815706e-06
471 | 7.77507e-07
472 | 4.317552e-07
473 | -1.035732e-06
474 | -4.316018e-07
475 | -2.329293e-06
476 | 5.173346e-07
477 | -6.037284e-07
478 | 5.258516e-06
479 | 1.387421e-05
480 | 2.335655e-05
481 | 1.972214e-05
482 | 1.007551e-05
483 | 4.907789e-06
484 | -1.292112e-06
485 | 2.325644e-06
486 | 2.066319e-06
487 | -1.721448e-07
488 | 3.787421e-06
489 | 1.806773e-06
490 | -6.888885e-07
491 | 8.606687e-08
492 | -8.603392e-07
493 | 3.441189e-07
494 | 3.095319e-06
495 | 1.573191e-05
496 | 4.533576e-05
497 | 7.987402e-05
498 | 8.65717e-05
499 | 5.679983e-05
500 | 3.831607e-05
501 | 4.515356e-05
502 | 5.152803e-05
503 | 4.939094e-05
504 | 3.612793e-05
505 | 1.931485e-05
506 | 1.055331e-05
507 | 7.460172e-06
508 | 5.918074e-06
509 | 1.080301e-05
510 | 2.228896e-05
511 | 3.651359e-05
512 | 3.743935e-05
513 | 2.380214e-05
514 | 1.036347e-05
515 | 3.082289e-06
516 | 1.027067e-06
517 | 2.568597e-06
518 | 4.877146e-06
519 | 2.917212e-05
520 | 0.0003773528
521 | 0.001256055
522 | 0.001624548
523 | 0.000890913
524 | 0.0001781304
525 | 5.041671e-06
526 | 1.367396e-06
527 | 0
528 | -5.978249e-07
529 | 2.563025e-07
530 | -1.110462e-06
531 | 2.562424e-07
532 | 9.395834e-07
533 | 7.68312e-07
534 | 2.559894e-07
535 | 6.829372e-07
536 | 1.024357e-06
537 | 2.0491e-06
538 | 1.255168e-05
539 | 3.397757e-05
540 | 6.820189e-05
541 | 8.022312e-05
542 | 5.786425e-05
543 | 3.191416e-05
544 | 2.176135e-05
545 | 2.303961e-05
546 | 2.82373e-05
547 | 3.25016e-05
548 | 2.679738e-05
549 | 1.519039e-05
550 | 8.788883e-06
551 | 4.268117e-06
552 | 3.071363e-06
553 | 2.473979e-06
554 | 2.47428e-06
555 | 2.047327e-06
556 | 1.280225e-06
557 | 3.24274e-06
558 | 5.118909e-06
559 | 7.080794e-06
560 | 6.053947e-06
561 | 6.053772e-06
562 | 4.861325e-06
563 | 4.178828e-06
564 | 2.729698e-06
565 | 7.679502e-07
566 | 1.621366e-06
567 | 2.303459e-06
568 | 5.970813e-07
569 | -2.558006e-07
570 | -8.523443e-07
571 | 8.525307e-07
572 | 2.473318e-06
573 | 5.713786e-06
574 | 8.015081e-06
575 | 1.031456e-05
576 | 1.253119e-05
577 | 1.253277e-05
578 | 1.244765e-05
579 | 8.696785e-06
580 | 7.32943e-06
581 | 5.113213e-06
582 | 2.64236e-06
583 | 3.238335e-06
584 | 3.578605e-06
585 | 3.151992e-06
586 | 1.617755e-06
587 | 3.321665e-06
588 | 4.344979e-06
589 | 3.406111e-06
590 | 6.131863e-06
591 | 7.410488e-06
592 | 9.279815e-06
593 | 1.157832e-05
594 | 1.260358e-05
595 | 1.243348e-05
596 | 1.132618e-05
597 | 1.08984e-05
598 | 1.072688e-05
599 | 8.512087e-06
600 | 7.492285e-06
601 | 7.32569e-06
602 | 3.491294e-06
603 | 2.894153e-06
604 | 2.384498e-06
605 | 2.554863e-07
606 | 6.809967e-07
607 | 1.957656e-06
608 | 1.702763e-06
609 | 4.171412e-06
610 | 5.280068e-06
611 | 7.411294e-06
612 | 7.664355e-06
613 | 5.877161e-06
614 | 3.066956e-06
615 | 3.404757e-07
616 | 1.532725e-06
617 | -3.407073e-07
618 | -2.299425e-06
619 | -3.40705e-07
620 | -2.04436e-06
621 | -1.702505e-07
622 | 1.277595e-06
623 | 3.405859e-07
624 | 0
625 | -9.372359e-07
626 | 1.447851e-06
627 | -5.958009e-07
628 | 7.65812e-07
629 | 2.554029e-07
630 | -8.515095e-08
631 | 1.617215e-06
632 | -1.192156e-06
633 | 7.6622e-07
634 | 1.191483e-06
635 | 1.736392e-05
636 | 4.878738e-05
637 | 5.643455e-05
638 | 3.207361e-05
639 | 5.361357e-06
640 | -3.402593e-07
641 | 1.276372e-06
642 | 0
643 | 1.191244e-06
644 | -1.020964e-06
645 | 1.10572e-06
646 | 1.530822e-06
647 | 1.36099e-06
648 | 7.740143e-06
649 | 0.0001071036
650 | 0.000312593
651 | 0.0003770577
652 | 0.0002017679
653 | 4.063498e-05
654 | 6.376183e-06
655 | -8.501531e-08
656 | 1.444961e-06
657 | -5.946466e-07
658 | -1.784122e-06
659 | 1.359827e-06
660 | 1.614522e-06
661 | 1.104581e-05
662 | 0.0001067433
663 | 0.0002373299
664 | 0.0001982861
665 | 6.528637e-05
666 | 9.256387e-06
667 | 1.528092e-06
668 | -5.093975e-07
669 | 1.18875e-06
670 | -1.018566e-06
671 | -6.786796e-07
672 | 5.091443e-06
673 | 6.789048e-07
674 | -3.395447e-07
675 | 2.460442e-06
676 | -8.48426e-08
677 | 6.782586e-07
678 | 2.288794e-06
679 | 8.481697e-08
680 | 5.937129e-07
681 | 3.814485e-06
682 | 4.070642e-06
683 | 1.780058e-05
684 | 0.0003303188
685 | 0.001614367
686 | 0.002560881
687 | 0.001562017
688 | 0.0003087074
689 | 6.055481e-05
690 | 4.749786e-05
691 | 4.976786e-05
692 | 6.154485e-05
693 | 8.004452e-05
694 | 0.0001117791
695 | 0.0001546992
696 | 0.0002239102
697 | 0.0003326416
698 | 0.0004492146
699 | 0.000526672
700 | 0.0004851033
701 | 0.0003607071
702 | 0.000245863
703 | 0.000167744
704 | 0.0001203151
705 | 9.034013e-05
706 | 6.837035e-05
707 | 4.834084e-05
708 | 3.316614e-05
709 | 2.676284e-05
710 | 1.756639e-05
711 | 7.679284e-06
712 | 7.771529e-06
713 | 3.038479e-06
714 | -5.062882e-07
715 | -1.180507e-06
716 | -4.217158e-07
717 | 2.277824e-06
718 | 4.55655e-06
719 | -2.36095e-06
720 | 1.265351e-06
721 | 5.39332e-06
722 | 2.696947e-06
723 | 5.732075e-06
724 | 3.283157e-06
725 | 1.685567e-07
726 | 4.971105e-06
727 | 6.145369e-06
728 | 6.321457e-06
729 | 1.330678e-05
730 | 2.39949e-05
731 | 4.421486e-05
732 | 8.768643e-05
733 | 0.0001722026
734 | 0.000244139
735 | 0.0002570532
736 | 0.0002475058
737 | 0.000207426
738 | 0.0002040027
739 | 0.0002350955
740 | 0.0002915692
741 | 0.0004160584
742 | 0.0006529519
743 | 0.0009496492
744 | 0.001161435
745 | 0.00111848
746 | 0.0008948667
747 | 0.0006820249
748 | 0.000552257
749 | 0.0004693411
750 | 0.000450183
751 | 0.000449752
752 | 0.0004684273
753 | 0.0005038686
754 | 0.0005487958
755 | 0.0005986928
756 | 0.0006415034
757 | 0.000670002
758 | 0.0006585603
759 | 0.0006141942
760 | 0.0005440988
761 | 0.0004631174
762 | 0.0003894675
763 | 0.0003305848
764 | 0.0002742475
765 | 0.000239999
766 | 0.0002200575
767 | 0.0002099986
768 | 0.0002166696
769 | 0.0002343407
770 | 0.0002755837
771 | 0.0003563147
772 | 0.0004948503
773 | 0.0007521131
774 | 0.001116062
775 | 0.001400269
776 | 0.001337961
777 | 0.0009939853
778 | 0.00065699
779 | 0.0004436639
780 | 0.0003305283
781 | 0.0002766634
782 | 0.0002441946
783 | 0.0002392055
784 | 0.0002465761
785 | 0.0002500455
786 | 0.0002497219
787 | 0.0002534193
788 | 0.0002300094
789 | 0.0002057548
790 | 0.0001749416
791 | 0.0001494875
792 | 0.0001280442
793 | 0.0001099377
794 | 0.0001071498
795 | 0.0001100929
796 | 0.0001174714
797 | 0.0001458771
798 | 0.0002114398
799 | 0.0003472705
800 | 0.0005600033
801 | 0.000700161
802 | 0.0005753909
803 | 0.0003234879
804 | 0.0001519036
805 | 7.629261e-05
806 | 5.859971e-05
807 | 3.700696e-05
808 | 1.863522e-05
809 | 1.897871e-05
810 | 1.881971e-05
811 | 1.486382e-05
812 | 1.748511e-05
813 | 1.328506e-05
814 | 1.976606e-05
815 | 1.540107e-05
816 | 1.474121e-05
817 | 2.12357e-05
818 | 2.403574e-05
819 | 2.758447e-05
820 | 4.097849e-05
821 | 5.428656e-05
822 | 6.734771e-05
823 | 7.997803e-05
824 | 7.78641e-05
825 | 6.691331e-05
826 | 5.296371e-05
827 | 3.87596e-05
828 | 3.359783e-05
829 | 3.040446e-05
830 | 1.738402e-05
831 | 2.226331e-05
832 | 1.510892e-05
833 | 1.976703e-05
834 | 2.278068e-05
835 | 1.841977e-05
836 | 2.548588e-05
837 | 2.775117e-05
838 | 2.260635e-05
839 | 3.213874e-05
840 | 3.801582e-05
841 | 4.087036e-05
842 | 4.279784e-05
843 | 3.874086e-05
844 | 3.850499e-05
845 | 4.699392e-05
846 | 4.854907e-05
847 | 5.440292e-05
848 | 6.306494e-05
849 | 6.47893e-05
850 | 7.218443e-05
851 | 9.151706e-05
852 | 0.000117943
853 | 0.0001620353
854 | 0.000201273
855 | 0.0002345538
856 | 0.0002151359
857 | 0.0001566789
858 | 0.0001073401
859 | 7.332653e-05
860 | 5.384523e-05
861 | 8.463705e-05
862 | 0.0001077851
863 | 6.587963e-05
864 | -2.961759e-05
865 | -0.0001456334
866 | -0.0001981363
867 | -0.0001519813
868 | -7.195599e-05
869 | -0.0001172223
870 | -0.0001240421
871 | -0.0001051644
872 | -8.804031e-05
873 | -7.505024e-05
874 | -8.221973e-05
875 | -7.576479e-05
876 | -1.756051e-05
877 | -2.564353e-05
878 | -1.321174e-05
879 | 2.769393e-05
880 | 3.490393e-05
881 | 3.527197e-05
882 | 9.49264e-06
883 | -7.791113e-06
884 | 5.383182e-05
885 | 4.957196e-05
886 | 5.127149e-05
887 | 4.999168e-05
888 | 3.156086e-05
889 | 2.562181e-05
890 | 8.615651e-06
891 | 5.253897e-06
892 | -1.868972e-05
893 | -7.287499e-05
894 | -9.278905e-05
895 | -9.381636e-05
896 | -0.0001119827
897 | -0.0001341819
898 | -0.0001561944
899 | -0.0001364246
900 | -0.0001268842
901 | -0.0001762846
902 | -0.0002114961
903 | -0.0001895315
904 | -0.0001522325
905 | -0.0001638143
906 | -0.0001774637
907 | -0.0001632569
908 | -0.0001575672
909 | -0.0001670463
910 | -0.0001686796
911 | -0.0001705667
912 | -0.0001573686
913 | -0.0001165405
914 | -0.0001128204
915 | -0.0001316559
916 | -0.0001316398
917 | -0.0001482684
918 | -0.0001300296
919 | -4.399059e-05
920 | 0.000103868
921 | 0.0003006174
922 | 0.0005355005
923 | 0.0007761379
924 | 0.001040354
925 | 0.001322548
926 | 0.001646303
927 | 0.001993732
928 | 0.002251895
929 | 0.00228326
930 | 0.002070561
931 | 0.00176332
932 | 0.001516628
933 | 0.001238411
934 | 0.0009233611
935 | 0.0006101779
936 | 0.0002856556
937 | 2.497815e-05
938 | -8.677164e-05
939 | -4.427625e-05
940 | -3.169746e-05
941 | -7.921456e-05
942 | -6.82352e-05
943 | -4.724729e-05
944 | -3.038088e-05
945 | -1.429358e-05
946 | -4.208602e-06
947 | -6.649857e-06
948 | -4.404865e-05
949 | -4.981839e-05
950 | -4.89853e-05
951 | -3.789247e-05
952 | -1.466874e-05
953 | -3.774501e-05
954 | -5.829074e-05
955 | -7.829272e-05
956 | -8.30193e-05
957 | -2.89318e-05
958 | 1.731116e-05
959 | 3.602924e-05
960 | -2.325034e-05
961 | -4.145547e-05
962 | -1.767626e-05
963 | 7.882684e-06
964 | 1.858107e-05
965 | 3.974288e-05
966 | 5.604465e-05
967 | 8.198958e-05
968 | 8.211741e-05
969 | 6.01257e-05
970 | 4.399065e-05
971 | 6.517123e-05
972 | 3.729722e-05
973 | 2.627517e-05
974 | -2.014829e-05
975 | 2.631437e-05
976 | 3.62722e-05
977 | 2.733487e-05
978 | -5.954259e-06
979 | 5.227312e-05
980 | 8.698067e-05
981 | 0.0001057486
982 | 4.936321e-05
983 | -3.561137e-05
984 | -4.286779e-05
985 | 3.10635e-05
986 | 5.401883e-05
987 | 9.349032e-05
988 | 0.0001209721
989 | 0.0001321402
990 | 0.0001346529
991 | 0.0001371648
992 | 0.0001595863
993 | 0.000181314
994 | 0.000165284
995 | 0.0002002007
996 | 0.0002101704
997 | 0.0001984291
998 | 0.000217489
999 | 0.0002386755
1000 | 0.0002439488
1001 | 0.0002470583
1002 | 0.0002893886
1003 | 0.0003408266
1004 | 0.0003753696
1005 | 0.0004143818
1006 | 0.0004431349
1007 | 0.0005313798
1008 | 0.0005993152
1009 | 0.0006616238
1010 | 0.0007134365
1011 | 0.0007291109
1012 | 0.0007831322
1013 | 0.0007683323
1014 | 0.0007065036
1015 | 0.0006815522
1016 | 0.0006784481
1017 | 0.0005933124
1018 | 0.0005075417
1019 | 0.000453604
1020 | 0.0002476277
1021 | 0.0002219991
1022 | 0.0002405923
1023 | 0.0002461578
1024 | 0.0001743537
1025 | 0.0001322176
1026 | 0.0001191758
1027 | 0.0001388923
1028 | 0.0001542764
1029 | 0.0001230966
1030 | 0.0001069271
1031 | 0.0001028403
1032 | 0.0001638663
1033 | 0.0001635941
1034 | 0.0001525243
1035 | 0.0001831145
1036 | 0.0002401806
1037 | 0.0002590042
1038 | 0.000260402
1039 | 0.0003755032
1040 | 0.0004065436
1041 | 0.000491686
1042 | 0.0005333406
1043 | 0.0006978003
1044 | 0.0007743475
1045 | 0.0008593597
1046 | 0.001010321
1047 | 0.001252222
1048 | 0.001432099
1049 | 0.001657996
1050 | 0.001882319
1051 | 0.002211978
1052 | 0.002476623
1053 | 0.002730966
1054 | 0.003034965
1055 | 0.003338404
1056 | 0.003675519
1057 | 0.004030325
1058 | 0.004431922
1059 | 0.004795508
1060 | 0.005186239
1061 | 0.005607661
1062 | 0.006121072
1063 | 0.006858489
1064 | 0.007485934
1065 | 0.008349009
1066 | 0.00953295
1067 | 0.01113817
1068 | 0.01307866
1069 | 0.01571046
1070 | 0.01862077
1071 | 0.02292807
1072 | 0.02799043
1073 | 0.03608029
1074 | 0.04578093
1075 | 0.05790264
1076 | 0.07098376
1077 | 0.0896974
1078 | 0.1127295
1079 | 0.1411279
1080 | 0.1695186
1081 | 0.2034607
1082 | 0.2288542
1083 | 0.2522013
1084 | 0.2663156
1085 | 0.2721215
1086 | 0.2743331
1087 | 0.277186
1088 | 0.2784053
1089 | 0.2810667
1090 | 0.2920576
1091 | 0.3048797
1092 | 0.3273219
1093 | 0.3477902
1094 | 0.3736404
1095 | 0.4125988
1096 | 0.4522544
1097 | 0.4938435
1098 | 0.5364007
1099 | 0.5892574
1100 | 0.6402355