## Data
200 | -8.578549e-06
201 | -7.549148e-06
202 | -3.261118e-06
203 | -5.39432e-06
204 | -6.905045e-06
205 | -5.770818e-06
206 | -1.19107e-05
207 | -1.056685e-05
208 | -5.220967e-06
209 | -8.609161e-06
210 | -3.99235e-06
211 | -2.787004e-06
212 | -5.263445e-06
213 | -3.863966e-06
214 | -2.173832e-06
215 | -2.95597e-06
216 | 8.844027e-07
217 | -5.489012e-06
218 | -1.124482e-05
219 | -5.558665e-06
220 | 4.862795e-07
221 | 4.65649e-06
222 | -3.86943e-06
223 | -5.210497e-06
224 | -7.697273e-07
225 | -3.742744e-06
226 | -2.490255e-06
227 | -5.733036e-07
228 | -4.766563e-06
229 | -3.804962e-06
230 | -1.805039e-06
231 | -2.371339e-06
232 | 1.610272e-06
233 | -1.891442e-06
234 | -6.798091e-06
235 | -3.770651e-07
236 | 5.085887e-06
237 | 2.25805e-06
238 | -9.393952e-08
239 | 2.534013e-06
240 | -2.81087e-06
241 | -6.642522e-06
242 | -2.426769e-06
243 | -7.455159e-07
244 | -1.488475e-06
245 | -3.617322e-06
246 | -5.638904e-06
247 | -3.777699e-06
248 | 5.512999e-07
249 | -9.164799e-07
250 | -4.571929e-06
251 | -1.916433e-06
252 | 1.548108e-06
253 | -3.36526e-06
254 | -2.179835e-06
255 | -1.814953e-07
256 | -1.26984e-06
257 | -1.902776e-06
258 | -2.353875e-06
259 | -1.900153e-06
260 | -3.618481e-07
261 | 1.809882e-07
262 | -2.62484e-06
263 | -4.166109e-06
264 | -2.808986e-06
265 | -4.530213e-07
266 | 0
267 | -1.542001e-06
268 | 4.53781e-07
269 | 1.270841e-06
270 | -2.724693e-06
271 | -1.181312e-06
272 | 3.182586e-06
273 | 9.098071e-07
274 | -3.003353e-06
275 | -1.182667e-06
276 | -5.457483e-07
277 | 1.183233e-06
278 | 9.099423e-08
279 | 1.182971e-06
280 | 1.183577e-06
281 | 2.728503e-07
282 | -2.729822e-07
283 | 1.456541e-06
284 | 1.820579e-07
285 | -1.547659e-06
286 | 1.183313e-06
287 | -3.637612e-07
288 | -7.277406e-07
289 | 1.455729e-06
290 | -3.364569e-06
291 | 1.727542e-06
292 | 3.909644e-06
293 | 3.545014e-06
294 | -1.27299e-06
295 | -3.089184e-06
296 | -6.266483e-06
297 | -7.266345e-07
298 | 2.271177e-06
299 | -1.36162e-06
300 | -2.087753e-06
301 | -9.075683e-07
302 | 8.164897e-07
303 | 5.443412e-07
304 | -1.541619e-06
305 | -6.345726e-06
306 | -4.353526e-06
307 | -2.719921e-07
308 | -9.05644e-07
309 | 6.79417e-06
310 | 3.170527e-06
311 | 2.354885e-06
312 | 7.059434e-06
313 | 1.086389e-06
314 | 3.618671e-07
315 | 2.713621e-07
316 | 0
317 | -1.446633e-06
318 | -3.797654e-06
319 | -1.266126e-06
320 | -7.412214e-06
321 | 6.32327e-07
322 | -4.425084e-06
323 | -6.591996e-06
324 | -5.686606e-06
325 | -4.332351e-06
326 | -9.017701e-07
327 | 3.880165e-06
328 | 7.215824e-06
329 | 3.425597e-06
330 | 3.696019e-06
331 | 3.155212e-06
332 | 7.207304e-06
333 | 4.503459e-07
334 | 5.586399e-06
335 | 1.054045e-05
336 | 1.450602e-05
337 | 2.540335e-05
338 | 4.373969e-05
339 | 6.120007e-05
340 | 9.108276e-05
341 | 0.0001364556
342 | 0.0001937086
343 | 0.000266855
344 | 0.0003522992
345 | 0.0004170967
346 | 0.0004796252
347 | 0.0005665455
348 | 0.0007208942
349 | 0.00095842
350 | 0.001313709
351 | 0.001690768
352 | 0.001856665
353 | 0.00172243
354 | 0.001440297
355 | 0.001264755
356 | 0.001402799
357 | 0.002298646
358 | 0.003933577
359 | 0.004670727
360 | 0.003329147
361 | 0.001505161
362 | 0.0006097696
363 | 0.0003301246
364 | 0.0002489753
365 | 0.0002355676
366 | 0.0002520748
367 | 0.000354656
368 | 0.0005923861
369 | 0.001213292
370 | 0.002423872
371 | 0.003632941
372 | 0.003865462
373 | 0.003107113
374 | 0.002329063
375 | 0.002025014
376 | 0.002163906
377 | 0.002778965
378 | 0.004191862
379 | 0.008509457
380 | 0.01840232
381 | 0.03945231
382 | 0.0727708
383 | 0.1061114
384 | 0.1294338
385 | 0.1533018
386 | 0.2021306
387 | 0.2993394
388 | 0.4522319
389 | 0.6061446
390 | 0.6977071
391 | 0.7118077
392 | 0.702234
393 | 0.7102712
394 | 0.743663
395 | 0.7865285
396 | 0.8201213
397 | 0.8372607
398 | 0.8446988
399 | 0.8478052
400 | 0.8530344
401 | 0.860028
402 | 0.86657
403 | 0.8715493
404 | 0.8760109
405 | 0.8812164
406 | 0.8830727
407 | 0.8784419
408 | 0.8678407
409 | 0.8490195
410 | 0.8308989
411 | 0.8192618
412 | 0.8201522
413 | 0.8334493
414 | 0.8608307
415 | 0.8921379
416 | 0.9160865
417 | 0.9283354
418 | 0.9203432
419 | 0.8998573
420 | 0.8763918
421 | 0.8589856
422 | 0.8518395
423 | 0.8600893
424 | 0.8778329
425 | 0.9025554
426 | 0.9266709
427 | 0.942538
428 | 0.9462196
429 | 0.9401842
430 | 0.9265603
431 | 0.9127871
432 | 0.9044841
433 | 0.9007866
434 | 0.9037024
435 | 0.9115111
436 | 0.9213711
437 | 0.9293136
438 | 0.9345849
439 | 0.9368481
440 | 0.9365063
441 | 0.9370811
442 | 0.9393204
443 | 0.9426953
444 | 0.9484069
445 | 0.9550648
446 | 0.9604794
447 | 0.962904
448 | 0.9625105
449 | 0.958561
450 | 0.9511997
451 | 0.9446946
452 | 0.9396381
453 | 0.9366331
454 | 0.9379699
455 | 0.9430451
456 | 0.9496881
457 | 0.9564886
458 | 0.9614832
459 | 0.9625254
460 | 0.960656
461 | 0.9541724
462 | 0.9453345
463 | 0.9352352
464 | 0.9251986
465 | 0.9166335
466 | 0.9106551
467 | 0.9081976
468 | 0.9078053
469 | 0.9104276
470 | 0.9157678
471 | 0.9215087
472 | 0.9277619
473 | 0.9334403
474 | 0.9384165
475 | 0.9435032
476 | 0.9474951
477 | 0.9495478
478 | 0.9518354
479 | 0.9528148
480 | 0.9526678
481 | 0.9519532
482 | 0.9505265
483 | 0.948796
484 | 0.9466619
485 | 0.9435447
486 | 0.9416613
487 | 0.9400788
488 | 0.9383293
489 | 0.9387532
490 | 0.9412973
491 | 0.9430417
492 | 0.9462524
493 | 0.9501978
494 | 0.9524007
495 | 0.9555227
496 | 0.9569274
497 | 0.957554
498 | 0.956539
499 | 0.9536745
500 | 0.9508084
501 | 0.9473752
502 | 0.9449813
503 | 0.9440644
504 | 0.9441344
505 | 0.9456499
506 | 0.9485927
507 | 0.9537719
508 | 0.9588589
509 | 0.9647366
510 | 0.9695373
511 | 0.9732021
512 | 0.9754263
513 | 0.9757953
514 | 0.9744277
515 | 0.9700801
516 | 0.9643002
517 | 0.9571172
518 | 0.9488119
519 | 0.940817
520 | 0.9334562
521 | 0.9260003
522 | 0.9206751
523 | 0.9173662
524 | 0.9153634
525 | 0.9151227
526 | 0.9161733
527 | 0.9185137
528 | 0.9228057
529 | 0.9272184
530 | 0.9318789
531 | 0.9378608
532 | 0.9430778
533 | 0.9487439
534 | 0.9543629
535 | 0.9585263
536 | 0.9629706
537 | 0.966854
538 | 0.9694996
539 | 0.9720926
540 | 0.9744479
541 | 0.9759858
542 | 0.9768248
543 | 0.9779068
544 | 0.977702
545 | 0.9773958
546 | 0.9774218
547 | 0.9780223
548 | 0.9779815
549 | 0.977345
550 | 0.9781069
551 | 0.9782484
552 | 0.9779211
553 | 0.9785911
554 | 0.9791911
555 | 0.9794724
556 | 0.9799715
557 | 0.9799011
558 | 0.9798651
559 | 0.9789552
560 | 0.9787418
561 | 0.9774324
562 | 0.9760849
563 | 0.9749596
564 | 0.9726731
565 | 0.9706243
566 | 0.9683694
567 | 0.9664125
568 | 0.9645772
569 | 0.963456
570 | 0.9630197
571 | 0.9626092
572 | 0.9631124
573 | 0.9637772
574 | 0.9643385
575 | 0.9664106
576 | 0.968849
577 | 0.9707127
578 | 0.9735435
579 | 0.9758289
580 | 0.9776748
581 | 0.9801502
582 | 0.982231
583 | 0.9836715
584 | 0.9847519
585 | 0.9849635
586 | 0.9853479
587 | 0.9849604
588 | 0.9852335
589 | 0.985381
590 | 0.9838416
591 | 0.9829596
592 | 0.9827737
593 | 0.9808304
594 | 0.98029
595 | 0.9792168
596 | 0.977712
597 | 0.9775394
598 | 0.9757519
599 | 0.9747467
600 | 0.9733205
601 | 0.9723103
602 | 0.9713508
603 | 0.9704258
604 | 0.9684319
605 | 0.967274
606 | 0.9649419
607 | 0.9630228
608 | 0.9620304
609 | 0.960335
610 | 0.9587935
611 | 0.9576173
612 | 0.955474
613 | 0.9542417
614 | 0.9537584
615 | 0.952668
616 | 0.951617
617 | 0.949714
618 | 0.9492106
619 | 0.949006
620 | 0.9486898
621 | 0.9486203
622 | 0.948035
623 | 0.9472883
624 | 0.9466227
625 | 0.9463889
626 | 0.9450837
627 | 0.9445502
628 | 0.9427396
629 | 0.9405211
630 | 0.9399835
631 | 0.9381733
632 | 0.9362882
633 | 0.9345434
634 | 0.9326752
635 | 0.9306723
636 | 0.9287924
637 | 0.9259509
638 | 0.9238936
639 | 0.9220793
640 | 0.9198874
641 | 0.9169307
642 | 0.9158297
643 | 0.9143022
644 | 0.9122382
645 | 0.9102147
646 | 0.9085279
647 | 0.9072793
648 | 0.9060276
649 | 0.9050125
650 | 0.9045975
651 | 0.9049535
652 | 0.9048337
653 | 0.9053459
654 | 0.9066251
655 | 0.9078323
656 | 0.9097446
657 | 0.9126484
658 | 0.9151556
659 | 0.9177169
660 | 0.9213401
661 | 0.9250699
662 | 0.9292234
663 | 0.9335849
664 | 0.9380915
665 | 0.942413
666 | 0.9462342
667 | 0.9509082
668 | 0.954784
669 | 0.9590787
670 | 0.963248
671 | 0.9651358
672 | 0.968976
673 | 0.9712862
674 | 0.9733931
675 | 0.97587
676 | 0.9775311
677 | 0.9775723
678 | 0.9786839
679 | 0.9794927
680 | 0.9796036
681 | 0.9801947
682 | 0.9809479
683 | 0.9807513
684 | 0.9808986
685 | 0.9805575
686 | 0.9796194
687 | 0.9805503
688 | 0.9795323
689 | 0.979975
690 | 0.9816666
691 | 0.9819359
692 | 0.9818116
693 | 0.9817575
694 | 0.9823518
695 | 0.9830767
696 | 0.9840964
697 | 0.9830273
698 | 0.9838369
699 | 0.9852094
700 | 0.9841266
701 | 0.9849051
702 | 0.9856718
703 | 0.9846802
704 | 0.9857664
705 | 0.9857047
706 | 0.9848318
707 | 0.9840362
708 | 0.9850721
709 | 0.9849139
710 | 0.9838298
711 | 0.9848245
712 | 0.9850518
713 | 0.9835624
714 | 0.9846583
715 | 0.9840696
716 | 0.9835966
717 | 0.984181
718 | 0.9834032
719 | 0.9828297
720 | 0.9820947
721 | 0.9809597
722 | 0.9803457
723 | 0.9802548
724 | 0.9788359
725 | 0.9791589
726 | 0.9771409
727 | 0.9763322
728 | 0.9762858
729 | 0.9753708
730 | 0.9748852
731 | 0.9753119
732 | 0.9746984
733 | 0.9750262
734 | 0.9761181
735 | 0.9759753
736 | 0.978367
737 | 0.9798241
738 | 0.9792637
739 | 0.9813322
740 | 0.9812673
741 | 0.9828505
742 | 0.982366
743 | 0.9817627
744 | 0.981387
745 | 0.9796996
746 | 0.9752769
747 | 0.9724058
748 | 0.9660292
749 | 0.959347
750 | 0.9535465
751 | 0.9431645
752 | 0.9336537
753 | 0.922824
754 | 0.9121343
755 | 0.8990411
756 | 0.8880033
757 | 0.8745971
758 | 0.8610116
759 | 0.8470623
760 | 0.8354073
761 | 0.822463
762 | 0.8082066
763 | 0.7937303
764 | 0.7799766
765 | 0.7625765
766 | 0.7448684
767 | 0.7249559
768 | 0.7016506
769 | 0.675912
770 | 0.6456978
771 | 0.6120191
772 | 0.5744601
773 | 0.5335782
774 | 0.4917575
775 | 0.4473936
776 | 0.4032673
777 | 0.3600865
778 | 0.3190213
779 | 0.2809339
780 | 0.2465522
781 | 0.2159899
782 | 0.1879364
783 | 0.1635312
784 | 0.1421783
785 | 0.1234192
786 | 0.1075531
787 | 0.0936177
788 | 0.08183987
789 | 0.07178858
790 | 0.0632109
791 | 0.05582896
792 | 0.04937861
793 | 0.04383745
794 | 0.03911796
795 | 0.03492634
796 | 0.0313106
797 | 0.02818522
798 | 0.02542525
799 | 0.0230574
800 | 0.0209961
801 | 0.0191673
802 | 0.01753415
803 | 0.01611372
804 | 0.01486065
805 | 0.01370475
806 | 0.01270931
807 | 0.01181654
808 | 0.0110081
809 | 0.01030576
810 | 0.009670909
811 | 0.009094778
812 | 0.008585204
813 | 0.008112451
814 | 0.007719316
815 | 0.007334739
816 | 0.006981411
817 | 0.006684626
818 | 0.006407168
819 | 0.006155499
820 | 0.005933803
821 | 0.005743771
822 | 0.005574721
823 | 0.005401419
824 | 0.005256287
825 | 0.005136822
826 | 0.005027333
827 | 0.004927631
828 | 0.004839914
829 | 0.004772821
830 | 0.004717537
831 | 0.00467772
832 | 0.004640547
833 | 0.004612803
834 | 0.004606053
835 | 0.004603501
836 | 0.004618705
837 | 0.00464124
838 | 0.004687639
839 | 0.004740897
840 | 0.004802197
841 | 0.004881279
842 | 0.004958215
843 | 0.005055761
844 | 0.00517947
845 | 0.005310189
846 | 0.005469861
847 | 0.005650269
848 | 0.00585132
849 | 0.00606606
850 | 0.006311574
851 | 0.006621257
852 | 0.006940313
853 | 0.007267517
854 | 0.007703489
855 | 0.008160112
856 | 0.008634232
857 | 0.009204624
858 | 0.009858065
859 | 0.01057262
860 | 0.01187103
861 | 0.01378331
862 | 0.01491383
863 | 0.01612413
864 | 0.01751802
865 | 0.0189151
866 | 0.02034285
867 | 0.02174715
868 | 0.02332143
869 | 0.02487238
870 | 0.02652832
871 | 0.02807433
872 | 0.02967959
873 | 0.03118926
874 | 0.03257507
875 | 0.03375609
876 | 0.03464301
877 | 0.03575283
878 | 0.03662128
879 | 0.03693976
880 | 0.03704678
881 | 0.03689979
882 | 0.03662506
883 | 0.03639447
884 | 0.03573862
885 | 0.0348269
886 | 0.03327973
887 | 0.03131792
888 | 0.02934244
889 | 0.02771741
890 | 0.02643422
891 | 0.0250908
892 | 0.02352719
893 | 0.0220923
894 | 0.02076573
895 | 0.01957633
896 | 0.01849819
897 | 0.0175806
898 | 0.0166674
899 | 0.01593288
900 | 0.01536987
901 | 0.01481346
902 | 0.01434982
903 | 0.01386319
904 | 0.01344815
905 | 0.01318222
906 | 0.0129452
907 | 0.01281744
908 | 0.012709
909 | 0.01252786
910 | 0.01246506
911 | 0.01253999
912 | 0.01260553
913 | 0.01259581
914 | 0.01264352
915 | 0.01273226
916 | 0.01289595
917 | 0.01312601
918 | 0.0133167
919 | 0.01357503
920 | 0.01386293
921 | 0.01413413
922 | 0.01446775
923 | 0.01489503
924 | 0.01533769
925 | 0.01576121
926 | 0.01622156
927 | 0.01676332
928 | 0.01727634
929 | 0.01772825
930 | 0.01825843
931 | 0.01897809
932 | 0.01957676
933 | 0.0199855
934 | 0.02053044
935 | 0.02121519
936 | 0.02180335
937 | 0.02229301
938 | 0.02282995
939 | 0.02329322
940 | 0.02360726
941 | 0.02404942
942 | 0.02429069
943 | 0.0244078
944 | 0.02442425
945 | 0.02438465
946 | 0.02438986
947 | 0.024322
948 | 0.02403599
949 | 0.02363881
950 | 0.02337559
951 | 0.02304848
952 | 0.02268433
953 | 0.02226139
954 | 0.02180514
955 | 0.02101238
956 | 0.02011179
957 | 0.01943352
958 | 0.01897511
959 | 0.01878704
960 | 0.01832802
961 | 0.0176482
962 | 0.01712138
963 | 0.01678784
964 | 0.0163511
965 | 0.01593995
966 | 0.01549342
967 | 0.01512272
968 | 0.01479766
969 | 0.01445016
970 | 0.01415386
971 | 0.01393943
972 | 0.01368201
973 | 0.01340366
974 | 0.01317942
975 | 0.01299603
976 | 0.01289041
977 | 0.01266374
978 | 0.01244663
979 | 0.01241046
980 | 0.01233196
981 | 0.01217705
982 | 0.01206541
983 | 0.01209782
984 | 0.01201472
985 | 0.01198295
986 | 0.01191418
987 | 0.01197779
988 | 0.01192606
989 | 0.011959
990 | 0.01206296
991 | 0.01197199
992 | 0.01200056
993 | 0.01203682
994 | 0.01209162
995 | 0.01214392
996 | 0.0122061
997 | 0.01221876
998 | 0.01238541
999 | 0.01252528
1000 | 0.01253702
1001 | 0.01261489
1002 | 0.01273273
1003 | 0.01287887
1004 | 0.01301369
1005 | 0.0131359
1006 | 0.01309076
1007 | 0.01305682
1008 | 0.01303048
1009 | 0.01307064
1010 | 0.01317933
1011 | 0.01336521
1012 | 0.01343784
1013 | 0.01343378
1014 | 0.01342488
1015 | 0.01355635
1016 | 0.01359804
1017 | 0.01347454
1018 | 0.0135268
1019 | 0.01359615
1020 | 0.01361245
1021 | 0.0135778
1022 | 0.01345638
1023 | 0.01357895
1024 | 0.01355435
1025 | 0.01340476
1026 | 0.01341224
1027 | 0.01337547
1028 | 0.01330967
1029 | 0.01333365
1030 | 0.01329233
1031 | 0.01326916
1032 | 0.01318613
1033 | 0.01306827
1034 | 0.01306682
1035 | 0.0131338
1036 | 0.01308269
1037 | 0.0131034
1038 | 0.01303717
1039 | 0.01312707
1040 | 0.01304993
1041 | 0.01307521
1042 | 0.01317474
1043 | 0.01309113
1044 | 0.01286762
1045 | 0.01304431
1046 | 0.0131234
1047 | 0.01320943
1048 | 0.01325754
1049 | 0.01324587
1050 | 0.01343842
1051 | 0.01348258
1052 | 0.0135334
1053 | 0.0136728
1054 | 0.01373959
1055 | 0.01403905
1056 | 0.01403755
1057 | 0.01424749
1058 | 0.01454368
1059 | 0.01487184
1060 | 0.01498935
1061 | 0.01530879
1062 | 0.01549167
1063 | 0.01586767
1064 | 0.01616369
1065 | 0.01652253
1066 | 0.01663974
1067 | 0.01708737
1068 | 0.0176255
1069 | 0.01817699
1070 | 0.0184793
1071 | 0.01905949
1072 | 0.01958985
1073 | 0.02026015
1074 | 0.02081568
1075 | 0.02162732
1076 | 0.02234243
1077 | 0.02303675
1078 | 0.02391676
1079 | 0.02486986
1080 | 0.02594326
1081 | 0.02630858
1082 | 0.02732021
1083 | 0.02867537
1084 | 0.02960745
1085 | 0.03113272
1086 | 0.03249015
1087 | 0.033839
1088 | 0.0347363
1089 | 0.03620422
1090 | 0.03774421
1091 | 0.03971578
1092 | 0.04105092
1093 | 0.04210607
1094 | 0.04391306
1095 | 0.04520958
1096 | 0.04732179
1097 | 0.04941446
1098 | 0.05178747
1099 | 0.0536739
1100 | 0.05597452