## Data
200 | 3.073286e-05
201 | 3.358121e-05
202 | 3.068965e-05
203 | 1.649503e-05
204 | 1.685329e-05
205 | 2.076947e-05
206 | 1.142232e-05
207 | 3.324166e-06
208 | 8.236039e-06
209 | 1.09181e-05
210 | 6.694155e-06
211 | 1.215121e-05
212 | 1.450652e-05
213 | 7.334935e-06
214 | 1.580963e-06
215 | 7.000036e-06
216 | 5.309491e-06
217 | -4.708646e-06
218 | -1.761677e-06
219 | 4.586189e-06
220 | 9.733826e-07
221 | -2.427979e-06
222 | 1.839431e-06
223 | 8.691068e-07
224 | -1.638253e-06
225 | -2.497899e-06
226 | -2.681886e-06
227 | 3.824736e-07
228 | -2.863427e-07
229 | -3.237957e-06
230 | -4.756211e-07
231 | 1.614215e-06
232 | -2.84171e-06
233 | -4.068192e-06
234 | -4.346653e-06
235 | -6.227032e-06
236 | -4.525682e-06
237 | -1.130043e-06
238 | 2.067897e-06
239 | -1.126757e-06
240 | -4.686574e-07
241 | 3.742608e-07
242 | -2.522025e-06
243 | -1.864529e-06
244 | -3.720607e-07
245 | 0
246 | 1.756932e-06
247 | 1.84395e-06
248 | 7.35325e-07
249 | 1.466132e-06
250 | 1.371728e-06
251 | 6.388087e-07
252 | -7.287028e-07
253 | -1.819452e-06
254 | 2.725817e-07
255 | -2.541261e-06
256 | -1.813144e-06
257 | -1.449124e-06
258 | -3.439898e-06
259 | -1.628919e-06
260 | -1.538115e-06
261 | 9.052098e-07
262 | -1.810249e-07
263 | -2.624685e-06
264 | -2.355174e-06
265 | -1.902505e-06
266 | 1.722389e-06
267 | 2.722061e-07
268 | -4.173763e-06
269 | -4.902147e-06
270 | -3.996169e-06
271 | -2.816558e-06
272 | 9.086945e-07
273 | 2.363184e-06
274 | -2.274156e-06
275 | -3.63903e-06
276 | -2.273988e-06
277 | -8.189022e-07
278 | -5.185741e-06
279 | -3.731372e-06
280 | 0
281 | -2.183807e-06
282 | -1.091876e-06
283 | 5.458342e-07
284 | 2.18278e-06
285 | 3.366956e-06
286 | 2.729083e-07
287 | -2.364618e-06
288 | -6.364652e-07
289 | 3.091516e-06
290 | 2.635599e-06
291 | -8.178553e-07
292 | -1.181136e-06
293 | 8.180155e-07
294 | 0
295 | 7.266185e-07
296 | -3.630512e-07
297 | -5.535534e-06
298 | -1.361217e-06
299 | 8.173904e-07
300 | 6.082293e-06
301 | 5.444145e-06
302 | 3.625652e-07
303 | -4.260945e-06
304 | -3.624832e-06
305 | -3.445228e-06
306 | -2.719165e-06
307 | 2.988888e-06
308 | 7.788911e-06
309 | 5.796335e-06
310 | 3.167816e-06
311 | 5.431033e-07
312 | -3.347014e-06
313 | -3.618351e-07
314 | -3.257521e-06
315 | -4.251651e-06
316 | -2.442018e-06
317 | -3.25302e-06
318 | 2.983057e-06
319 | 2.89279e-06
320 | 2.712526e-06
321 | 9.939521e-07
322 | 3.88348e-06
323 | 4.152148e-06
324 | 2.528979e-06
325 | 4.781578e-06
326 | -9.021875e-08
327 | -6.309959e-07
328 | 1.803307e-06
329 | -3.605417e-07
330 | -1.893687e-06
331 | -2.343751e-06
332 | -8.470833e-06
333 | -1.081623e-06
334 | 2.34251e-06
335 | -6.302126e-07
336 | -3.963129e-06
337 | 2.971033e-06
338 | 2.338272e-06
339 | 5.668305e-06
340 | -1.079234e-06
341 | 1.168372e-06
342 | 6.292752e-07
343 | 8.264205e-06
344 | 9.613092e-06
345 | 1.257877e-06
346 | -5.474771e-06
347 | -7.354132e-06
348 | -2.689989e-07
349 | 2.597757e-06
350 | 2.690199e-07
351 | -6.718995e-06
352 | -2.776095e-06
353 | 4.206345e-06
354 | -2.953129e-06
355 | 2.682679e-06
356 | 7.157209e-07
357 | -3.218231e-06
358 | 3.575128e-07
359 | 0
360 | -7.418234e-06
361 | 0
362 | 6.877588e-06
363 | 1.429325e-06
364 | 3.393234e-06
365 | -7.136948e-07
366 | 1.963735e-06
367 | -4.192267e-06
368 | 1.159481e-06
369 | -2.051638e-06
370 | -2.319292e-06
371 | 2.051936e-06
372 | -5.087269e-06
373 | -1.061689e-05
374 | -2.58916e-06
375 | -6.693829e-06
376 | -6.334781e-06
377 | -6.159352e-06
378 | 2.050569e-06
379 | -2.488518e-06
380 | -1.244388e-06
381 | 5.329316e-07
382 | 1.864595e-06
383 | -2.575749e-06
384 | -1.952432e-06
385 | -2.129623e-06
386 | 0
387 | 2.039791e-06
388 | -2.662449e-07
389 | 1.772566e-07
390 | 7.084404e-07
391 | -7.971242e-07
392 | 1.15146e-06
393 | 1.593434e-06
394 | 3.100212e-06
395 | 7.168281e-06
396 | 7.07773e-06
397 | 8.142385e-06
398 | 1.30844e-05
399 | 1.396766e-05
400 | 1.564728e-05
401 | 1.228799e-05
402 | 1.183825e-05
403 | 1.607088e-05
404 | 1.519399e-05
405 | 1.739301e-05
406 | 2.348249e-05
407 | 3.122384e-05
408 | 4.693265e-05
409 | 7.25831e-05
410 | 0.0001179689
411 | 0.0002137239
412 | 0.00038602
413 | 0.000670829
414 | 0.00108176
415 | 0.001564543
416 | 0.002050667
417 | 0.002543157
418 | 0.003160229
419 | 0.004097192
420 | 0.005664608
421 | 0.008456399
422 | 0.01357828
423 | 0.02356389
424 | 0.04296628
425 | 0.08149143
426 | 0.1508547
427 | 0.2577926
428 | 0.3954687
429 | 0.5339004
430 | 0.6542933
431 | 0.7519746
432 | 0.8233908
433 | 0.8739062
434 | 0.90013
435 | 0.909988
436 | 0.908929
437 | 0.9039081
438 | 0.8970439
439 | 0.8904276
440 | 0.8791775
441 | 0.8672529
442 | 0.8550587
443 | 0.8475964
444 | 0.8470312
445 | 0.8539178
446 | 0.8666977
447 | 0.8752858
448 | 0.8616862
449 | 0.808746
450 | 0.7127881
451 | 0.5838981
452 | 0.4450555
453 | 0.3177671
454 | 0.2149194
455 | 0.1404884
456 | 0.08858658
457 | 0.05507531
458 | 0.03418715
459 | 0.02152483
460 | 0.01383736
461 | 0.009097827
462 | 0.006156178
463 | 0.004262382
464 | 0.003026388
465 | 0.002200141
466 | 0.001635472
467 | 0.001236525
468 | 0.0009523911
469 | 0.00074818
470 | 0.0005946536
471 | 0.0004767306
472 | 0.0003851474
473 | 0.0003147839
474 | 0.0002604198
475 | 0.0002150903
476 | 0.0001781222
477 | 0.000148443
478 | 0.0001247843
479 | 0.0001085312
480 | 9.230687e-05
481 | 7.816309e-05
482 | 6.837831e-05
483 | 6.11936e-05
484 | 5.303665e-05
485 | 4.570715e-05
486 | 4.233919e-05
487 | 3.829332e-05
488 | 3.278135e-05
489 | 3.038063e-05
490 | 2.847422e-05
491 | 2.700151e-05
492 | 2.399088e-05
493 | 2.028666e-05
494 | 2.22779e-05
495 | 1.908831e-05
496 | 1.658543e-05
497 | 1.451783e-05
498 | 1.417031e-05
499 | 1.202601e-05
500 | 9.192299e-06
501 | 9.8775e-06
502 | 9.013565e-06
503 | 9.181491e-06
504 | 7.207749e-06
505 | 5.745952e-06
506 | 5.319693e-06
507 | 6.261621e-06
508 | 4.458309e-06
509 | 4.887324e-06
510 | 4.970253e-06
511 | 3.511655e-06
512 | 2.312788e-06
513 | 3.168138e-06
514 | 4.19613e-06
515 | 3.59561e-06
516 | 5.648164e-06
517 | 6.071661e-06
518 | 4.448643e-06
519 | 4.104279e-06
520 | 7.012878e-06
521 | 8.123445e-06
522 | 6.494175e-06
523 | 7.518343e-06
524 | 7.774067e-06
525 | 5.808511e-06
526 | 7.517186e-06
527 | 1.016736e-05
528 | 1.076083e-05
529 | 1.255066e-05
530 | 1.28944e-05
531 | 1.255007e-05
532 | 1.571072e-05
533 | 1.554309e-05
534 | 1.365803e-05
535 | 1.519536e-05
536 | 1.570295e-05
537 | 1.442007e-05
538 | 1.519126e-05
539 | 1.467441e-05
540 | 1.348064e-05
541 | 1.331452e-05
542 | 1.442092e-05
543 | 1.373562e-05
544 | 1.288562e-05
545 | 1.109296e-05
546 | 9.894832e-06
547 | 1.168819e-05
548 | 1.245837e-05
549 | 1.066441e-05
550 | 1.160131e-05
551 | 1.313854e-05
552 | 1.100319e-05
553 | 8.615924e-06
554 | 9.810923e-06
555 | 1.057745e-05
556 | 9.895492e-06
557 | 1.006574e-05
558 | 9.466335e-06
559 | 7.079125e-06
560 | 4.945114e-06
561 | 6.135602e-06
562 | 5.713209e-06
563 | 5.290571e-06
564 | 6.398313e-06
565 | 5.970763e-06
566 | 4.349325e-06
567 | 4.942915e-06
568 | 7.073975e-06
569 | 6.905228e-06
570 | 6.054614e-06
571 | 6.992354e-06
572 | 7.159474e-06
573 | 6.220237e-06
574 | 6.049436e-06
575 | 6.476563e-06
576 | 8.349727e-06
577 | 8.265941e-06
578 | 5.879323e-06
579 | 7.325098e-06
580 | 1.056304e-05
581 | 9.966594e-06
582 | 8.434919e-06
583 | 9.541597e-06
584 | 9.710008e-06
585 | 8.516367e-06
586 | 9.279116e-06
587 | 1.038685e-05
588 | 8.429654e-06
589 | 7.153294e-06
590 | 1.038646e-05
591 | 1.285131e-05
592 | 1.123722e-05
593 | 8.59689e-06
594 | 7.832489e-06
595 | 8.427171e-06
596 | 1.123334e-05
597 | 1.251248e-05
598 | 1.114963e-05
599 | 1.03818e-05
600 | 1.046797e-05
601 | 1.216988e-05
602 | 1.42121e-05
603 | 1.4301e-05
604 | 1.438763e-05
605 | 1.387325e-05
606 | 1.310615e-05
607 | 1.157703e-05
608 | 1.115125e-05
609 | 1.131804e-05
610 | 1.234399e-05
611 | 1.08143e-05
612 | 9.279771e-06
613 | 7.491926e-06
614 | 9.877785e-06
615 | 1.140884e-05
616 | 8.855005e-06
617 | 7.490813e-06
618 | 8.086615e-06
619 | 7.92123e-06
620 | 7.409585e-06
621 | 7.577443e-06
622 | 7.747144e-06
623 | 7.232875e-06
624 | 6.130352e-06
625 | 7.152103e-06
626 | 8.855436e-06
627 | 5.791002e-06
628 | 7.149244e-06
629 | 8.849125e-06
630 | 8.257488e-06
631 | 7.066611e-06
632 | 6.640181e-06
633 | 7.151907e-06
634 | 6.556231e-06
635 | 6.636011e-06
636 | 7.827126e-06
637 | 9.023061e-06
638 | 1.020994e-05
639 | 8.679252e-06
640 | 8.16389e-06
641 | 7.479073e-06
642 | 7.740422e-06
643 | 8.082882e-06
644 | 9.016814e-06
645 | 7.909256e-06
646 | 7.138748e-06
647 | 7.482127e-06
648 | 9.266192e-06
649 | 1.037363e-05
650 | 7.991092e-06
651 | 8.665662e-06
652 | 1.002445e-05
653 | 9.092151e-06
654 | 1.096177e-05
655 | 1.138559e-05
656 | 1.333584e-05
657 | 1.231791e-05
658 | 1.04406e-05
659 | 1.2738e-05
660 | 1.562566e-05
661 | 1.392524e-05
662 | 1.22279e-05
663 | 1.460319e-05
664 | 1.713891e-05
665 | 1.714621e-05
666 | 1.782416e-05
667 | 1.901625e-05
668 | 1.807437e-05
669 | 1.942417e-05
670 | 2.128821e-05
671 | 2.238443e-05
672 | 2.596321e-05
673 | 2.806893e-05
674 | 2.772435e-05
675 | 2.68714e-05
676 | 3.026963e-05
677 | 3.367036e-05
678 | 3.551679e-05
679 | 3.882095e-05
680 | 3.915114e-05
681 | 4.219205e-05
682 | 4.539257e-05
683 | 4.890515e-05
684 | 5.270996e-05
685 | 5.94698e-05
686 | 6.133832e-05
687 | 6.571535e-05
688 | 7.131722e-05
689 | 7.742948e-05
690 | 8.701391e-05
691 | 9.586534e-05
692 | 0.0001032317
693 | 0.0001148417
694 | 0.0001254918
695 | 0.0001380497
696 | 0.0001527114
697 | 0.0001745444
698 | 0.0001926487
699 | 0.0002131624
700 | 0.0002396454
701 | 0.0002740427
702 | 0.0003026617
703 | 0.0003412304
704 | 0.0003835166
705 | 0.0004375195
706 | 0.0004983204
707 | 0.0005781113
708 | 0.0006630661
709 | 0.0007610535
710 | 0.0008827145
711 | 0.00102552
712 | 0.001196658
713 | 0.001408117
714 | 0.001659127
715 | 0.001979358
716 | 0.00236453
717 | 0.00285965
718 | 0.003485003
719 | 0.004274123
720 | 0.005291661
721 | 0.006590096
722 | 0.00835606
723 | 0.01071557
724 | 0.0139416
725 | 0.01857367
726 | 0.02513933
727 | 0.03509836
728 | 0.05027959
729 | 0.0746742
730 | 0.1138297
731 | 0.1771962
732 | 0.2739252
733 | 0.3921704
734 | 0.4835394
735 | 0.4990067
736 | 0.4399121
737 | 0.3538059
738 | 0.2779853
739 | 0.2238837
740 | 0.1860878
741 | 0.1602008
742 | 0.1420663
743 | 0.1293502
744 | 0.1204944
745 | 0.1144757
746 | 0.1106229
747 | 0.1086188
748 | 0.1083099
749 | 0.1092993
750 | 0.1116555
751 | 0.1153349
752 | 0.1203066
753 | 0.1265863
754 | 0.1346374
755 | 0.1443614
756 | 0.1560286
757 | 0.1698152
758 | 0.1862758
759 | 0.2053624
760 | 0.227473
761 | 0.2523037
762 | 0.2810961
763 | 0.3128168
764 | 0.3469196
765 | 0.3836299
766 | 0.4192204
767 | 0.4535726
768 | 0.4828298
769 | 0.5053185
770 | 0.5180191
771 | 0.5217996
772 | 0.5160605
773 | 0.503314
774 | 0.4854307
775 | 0.4635852
776 | 0.4406175
777 | 0.4168644
778 | 0.3942139
779 | 0.3728138
780 | 0.3545865
781 | 0.3371993
782 | 0.3226735
783 | 0.3092822
784 | 0.2983188
785 | 0.288266
786 | 0.2806457
787 | 0.274482
788 | 0.2692397
789 | 0.2654818
790 | 0.2629663
791 | 0.2610831
792 | 0.2609019
793 | 0.2612999
794 | 0.2626652
795 | 0.2649448
796 | 0.2683972
797 | 0.2723958
798 | 0.2775119
799 | 0.2829702
800 | 0.2893293
801 | 0.2965974
802 | 0.3048634
803 | 0.314007
804 | 0.3235909
805 | 0.3337805
806 | 0.3445969
807 | 0.3568186
808 | 0.3685478
809 | 0.38151
810 | 0.3951824
811 | 0.4080149
812 | 0.4224006
813 | 0.4363073
814 | 0.4492137
815 | 0.4635649
816 | 0.4761627
817 | 0.4891011
818 | 0.5017284
819 | 0.5125127
820 | 0.5227459
821 | 0.5318894
822 | 0.5395156
823 | 0.5455808
824 | 0.551002
825 | 0.5544351
826 | 0.5559506
827 | 0.5572344
828 | 0.5570264
829 | 0.5555059
830 | 0.5523851
831 | 0.5495049
832 | 0.5448408
833 | 0.5388199
834 | 0.5334581
835 | 0.5267808
836 | 0.519553
837 | 0.512458
838 | 0.5042772
839 | 0.4957718
840 | 0.4880109
841 | 0.4800645
842 | 0.4722382
843 | 0.4658709
844 | 0.4590081
845 | 0.4501287
846 | 0.4428777
847 | 0.4360584
848 | 0.4305675
849 | 0.4252405
850 | 0.4192158
851 | 0.413629
852 | 0.4092132
853 | 0.4054051
854 | 0.4014291
855 | 0.3988439
856 | 0.3966389
857 | 0.3938696
858 | 0.3917655
859 | 0.391007
860 | 0.3927055
861 | 0.3958291
862 | 0.3990276
863 | 0.4006253
864 | 0.4031275
865 | 0.4039524
866 | 0.4088486
867 | 0.4152563
868 | 0.421666
869 | 0.430324
870 | 0.437601
871 | 0.4441138
872 | 0.4534758
873 | 0.4652582
874 | 0.4789101
875 | 0.4902963
876 | 0.503783
877 | 0.5175366
878 | 0.5331888
879 | 0.5517672
880 | 0.5698016
881 | 0.5866413
882 | 0.6084457
883 | 0.62874
884 | 0.6572631
885 | 0.6831253
886 | 0.6985519
887 | 0.7189298
888 | 0.7467473
889 | 0.7771066
890 | 0.8037407
891 | 0.8178235
892 | 0.825938
893 | 0.8367743
894 | 0.8516561
895 | 0.8656035
896 | 0.8694253
897 | 0.8684564
898 | 0.8680533
899 | 0.8672432
900 | 0.8615928
901 | 0.8537123
902 | 0.8339756
903 | 0.8060677
904 | 0.7833818
905 | 0.7695708
906 | 0.7526744
907 | 0.7261412
908 | 0.6953546
909 | 0.6708139
910 | 0.6505936
911 | 0.6274032
912 | 0.6038876
913 | 0.5833554
914 | 0.5647143
915 | 0.5455333
916 | 0.5249038
917 | 0.5050564
918 | 0.4895076
919 | 0.4762946
920 | 0.4635836
921 | 0.4524329
922 | 0.4419152
923 | 0.4323779
924 | 0.4255858
925 | 0.421425
926 | 0.4116485
927 | 0.4040639
928 | 0.3988919
929 | 0.3927732
930 | 0.3898852
931 | 0.3876991
932 | 0.3845355
933 | 0.3839945
934 | 0.3861261
935 | 0.3862845
936 | 0.384746
937 | 0.3851327
938 | 0.3907869
939 | 0.3967723
940 | 0.3989317
941 | 0.402651
942 | 0.4078369
943 | 0.4159193
944 | 0.4228326
945 | 0.430993
946 | 0.4410754
947 | 0.4522513
948 | 0.4644831
949 | 0.4752908
950 | 0.4872413
951 | 0.5032866
952 | 0.5189033
953 | 0.531826
954 | 0.5510373
955 | 0.5733076
956 | 0.5889231
957 | 0.6154764
958 | 0.645226
959 | 0.6657671
960 | 0.6803015
961 | 0.6980676
962 | 0.7142497
963 | 0.7448184
964 | 0.7743483
965 | 0.7931626
966 | 0.8166792
967 | 0.8395939
968 | 0.8590822
969 | 0.8843518
970 | 0.8997658
971 | 0.9090815
972 | 0.9179325
973 | 0.9242531
974 | 0.9320855
975 | 0.925595
976 | 0.918076
977 | 0.9143424
978 | 0.9176019
979 | 0.9227341
980 | 0.9084217
981 | 0.8844027
982 | 0.8695353
983 | 0.8508211
984 | 0.8286101
985 | 0.8138027
986 | 0.7977144
987 | 0.7748509
988 | 0.748798
989 | 0.735458
990 | 0.714726
991 | 0.6982138
992 | 0.6788077
993 | 0.6644546
994 | 0.6433375
995 | 0.6214925
996 | 0.6136687
997 | 0.6043861
998 | 0.5920599
999 | 0.5755513
1000 | 0.5660111
1001 | 0.5545689
1002 | 0.54793
1003 | 0.5393213
1004 | 0.5341819
1005 | 0.5277361
1006 | 0.523177
1007 | 0.5179819
1008 | 0.5175908
1009 | 0.5172415
1010 | 0.5091865
1011 | 0.4957651
1012 | 0.4917559
1013 | 0.4962409
1014 | 0.4993591
1015 | 0.500621
1016 | 0.5002944
1017 | 0.4945263
1018 | 0.5003871
1019 | 0.5098407
1020 | 0.5118077
1021 | 0.5170907
1022 | 0.5186712
1023 | 0.5251452
1024 | 0.5308486
1025 | 0.5369995
1026 | 0.5416525
1027 | 0.55185
1028 | 0.5608323
1029 | 0.5683879
1030 | 0.5779425
1031 | 0.5869369
1032 | 0.5943128
1033 | 0.6097656
1034 | 0.6202991
1035 | 0.6330824
1036 | 0.6393624
1037 | 0.6504125
1038 | 0.6639758
1039 | 0.6786385
1040 | 0.688928
1041 | 0.7057772
1042 | 0.7233577
1043 | 0.7315085
1044 | 0.742052
1045 | 0.738161
1046 | 0.7446327
1047 | 0.7746399
1048 | 0.7886404
1049 | 0.787626
1050 | 0.7942622
1051 | 0.7988758
1052 | 0.802995
1053 | 0.8115329
1054 | 0.8145096
1055 | 0.8193372
1056 | 0.8119182
1057 | 0.8140771
1058 | 0.8020133
1059 | 0.8135747
1060 | 0.8121221
1061 | 0.8073274
1062 | 0.7953094
1063 | 0.785275
1064 | 0.7825761
1065 | 0.7817996
1066 | 0.761672
1067 | 0.7461335
1068 | 0.7315126
1069 | 0.7293388
1070 | 0.7233625
1071 | 0.7075766
1072 | 0.7013392
1073 | 0.6920645
1074 | 0.6811621
1075 | 0.674821
1076 | 0.6589288
1077 | 0.6504668
1078 | 0.637368
1079 | 0.6314019
1080 | 0.6215092
1081 | 0.6151366
1082 | 0.5989503
1083 | 0.5982208
1084 | 0.5908653
1085 | 0.5845552
1086 | 0.5776052
1087 | 0.5717269
1088 | 0.5638721
1089 | 0.5587812
1090 | 0.557636
1091 | 0.5549547
1092 | 0.551255
1093 | 0.5472655
1094 | 0.5408505
1095 | 0.5370973
1096 | 0.5440338
1097 | 0.5514225
1098 | 0.5510073
1099 | 0.5602388
1100 | 0.5702127