## Data
200 | 0.0001116683
201 | 9.660518e-05
202 | 8.106822e-05
203 | 6.088181e-05
204 | 4.725231e-05
205 | 4.634847e-05
206 | 4.199762e-05
207 | 3.441556e-05
208 | 3.372358e-05
209 | 3.243919e-05
210 | 2.953541e-05
211 | 2.139162e-05
212 | 2.540862e-05
213 | 2.574438e-05
214 | 1.925963e-05
215 | 1.299688e-05
216 | 1.256615e-05
217 | 1.478272e-05
218 | 1.181452e-05
219 | 5.842967e-06
220 | 5.051938e-06
221 | 6.591644e-06
222 | 6.863206e-06
223 | 5.300295e-06
224 | 5.096114e-06
225 | 2.301983e-06
226 | 1.721754e-06
227 | 3.151448e-06
228 | 7.622252e-07
229 | 9.500999e-07
230 | 1.517917e-06
231 | 6.633314e-07
232 | 1.134759e-06
233 | 2.550221e-06
234 | 3.77523e-07
235 | -5.181113e-06
236 | -4.611205e-06
237 | -2.068638e-06
238 | 5.632616e-07
239 | -2.062886e-06
240 | -3.838705e-06
241 | -3.362145e-06
242 | -4.47731e-06
243 | -3.259892e-06
244 | -1.29989e-06
245 | 6.483454e-07
246 | -1.570438e-06
247 | -6.904396e-06
248 | -8.627663e-06
249 | -5.40194e-06
250 | -1.918073e-06
251 | -3.737235e-06
252 | -5.642014e-06
253 | -5.541934e-06
254 | -5.989386e-06
255 | -3.173512e-06
256 | 1.721486e-06
257 | -1.718945e-06
258 | -3.253733e-06
259 | -4.87904e-06
260 | -3.162995e-06
261 | -2.711861e-07
262 | -2.170181e-06
263 | -4.250077e-06
264 | -4.79335e-06
265 | -4.794775e-06
266 | -4.708326e-06
267 | -7.247772e-07
268 | -3.98731e-06
269 | -4.44257e-06
270 | -2.176836e-06
271 | -3.085423e-06
272 | -4.811791e-06
273 | -2.27059e-06
274 | -4.722709e-06
275 | -3.906859e-06
276 | -2.725341e-06
277 | -7.359919e-06
278 | -5.181218e-06
279 | -7.272038e-07
280 | -1.545325e-06
281 | -2.63604e-06
282 | -1.181328e-06
283 | -2.725884e-07
284 | -2.271652e-06
285 | -3.3628e-06
286 | -3.452987e-06
287 | -5.634514e-06
288 | -6.088693e-06
289 | -6.904491e-06
290 | -6.807719e-06
291 | -4.811176e-06
292 | 1.814942e-07
293 | 1.814775e-06
294 | -5.262146e-06
295 | -8.622789e-06
296 | -9.888876e-06
297 | -4.078318e-06
298 | -3.351874e-06
299 | -3.442681e-06
300 | -6.704161e-06
301 | -7.339117e-06
302 | -6.432608e-06
303 | -9.51161e-06
304 | -3.530483e-06
305 | 1.086298e-06
306 | -2.804347e-06
307 | -5.427968e-07
308 | -7.237461e-07
309 | -4.160281e-06
310 | -2.622526e-06
311 | -2.079349e-06
312 | -1.446152e-06
313 | 4.51779e-07
314 | -1.454333e-05
315 | -4.152734e-06
316 | -4.062837e-06
317 | -4.151986e-06
318 | 1.552368e-05
319 | 1.904316e-05
320 | 2.717299e-05
321 | 1.218172e-05
322 | 5.587677e-06
323 | 1.425092e-05
324 | 9.82961e-06
325 | 1.045321e-05
326 | 2.17019e-05
327 | 2.242669e-05
328 | 9.724345e-06
329 | 2.520998e-06
330 | 5.940896e-06
331 | 4.501764e-07
332 | 3.058271e-06
333 | 8.182252e-06
334 | 1.447471e-05
335 | 1.087584e-05
336 | 1.725512e-05
337 | 6.021156e-06
338 | 5.20373e-06
339 | 1.041345e-05
340 | 1.18559e-05
341 | -5.565608e-06
342 | -6.550353e-06
343 | 4.487876e-06
344 | 6.461733e-06
345 | -4.392394e-06
346 | -1.254331e-05
347 | 2.418492e-06
348 | 1.701093e-06
349 | 2.149175e-06
350 | 7.248795e-06
351 | 3.484023e-06
352 | 1.466061e-05
353 | -1.824194e-05
354 | -1.250594e-05
355 | -8.936992e-08
356 | 1.606425e-06
357 | 3.213216e-06
358 | 3.658983e-06
359 | -6.962576e-06
360 | -6.780792e-06
361 | -8.918199e-07
362 | -8.293688e-06
363 | -1.568771e-05
364 | -9.000511e-06
365 | -3.386869e-06
366 | -1.896025e-05
367 | -9.622803e-06
368 | -6.773796e-06
369 | -3.474135e-06
370 | -1.790471e-05
371 | -2.733798e-05
372 | -1.833556e-05
373 | -2.466196e-05
374 | -2.974556e-05
375 | -4.422532e-05
376 | -5.609603e-05
377 | -7.382186e-05
378 | -1.628821e-05
379 | -2.486839e-06
380 | -4.081466e-06
381 | -8.874457e-07
382 | -4.434099e-07
383 | -3.012539e-06
384 | -1.417984e-06
385 | -3.279928e-06
386 | -2.036815e-06
387 | 1.772146e-07
388 | -2.125717e-06
389 | -3.274858e-06
390 | 3.451076e-06
391 | 1.769745e-07
392 | -1.503758e-06
393 | 3.450248e-06
394 | -5.571511e-06
395 | -2.472999e-06
396 | -1.767685e-07
397 | 4.063216e-06
398 | 4.683995e-06
399 | 1.024052e-05
400 | 7.066969e-06
401 | 6.613649e-06
402 | 7.765826e-06
403 | 2.997756e-06
404 | 4.410909e-07
405 | -2.204083e-06
406 | -1.12847e-05
407 | -2.641454e-07
408 | -1.056536e-06
409 | 3.435994e-06
410 | 4.578835e-06
411 | 2.173111e-05
412 | 3.9689e-05
413 | 3.91359e-05
414 | 1.958815e-05
415 | 6.684023e-06
416 | 3.517469e-07
417 | 3.337905e-06
418 | 3.864885e-06
419 | 5.70973e-06
420 | 5.705373e-06
421 | 1.588548e-05
422 | 3.294849e-05
423 | 8.014923e-05
424 | 0.000131795
425 | 0.0001481745
426 | 0.0001234054
427 | 9.174416e-05
428 | 7.985161e-05
429 | 8.522408e-05
430 | 9.730487e-05
431 | 0.0001168867
432 | 0.0001340609
433 | 0.0001503532
434 | 0.0001754669
435 | 0.000219163
436 | 0.0003020444
437 | 0.0004770829
438 | 0.000822608
439 | 0.001305739
440 | 0.001706831
441 | 0.001751372
442 | 0.001499557
443 | 0.001266957
444 | 0.00117879
445 | 0.001256339
446 | 0.00151444
447 | 0.001993954
448 | 0.002803085
449 | 0.004106211
450 | 0.006156783
451 | 0.009249381
452 | 0.01391216
453 | 0.02055856
454 | 0.02934057
455 | 0.03939257
456 | 0.04829022
457 | 0.05442838
458 | 0.05849889
459 | 0.06285687
460 | 0.07096651
461 | 0.08622883
462 | 0.11426
463 | 0.1640844
464 | 0.2495961
465 | 0.387026
466 | 0.5704702
467 | 0.7553284
468 | 0.8804515
469 | 0.9275975
470 | 0.9283215
471 | 0.918797
472 | 0.9146837
473 | 0.9164971
474 | 0.9208691
475 | 0.9286155
476 | 0.9394597
477 | 0.951237
478 | 0.9594736
479 | 0.9616919
480 | 0.9626985
481 | 0.9650009
482 | 0.9677079
483 | 0.9701849
484 | 0.9707481
485 | 0.9674882
486 | 0.9658514
487 | 0.9653512
488 | 0.9672804
489 | 0.9697481
490 | 0.9707215
491 | 0.9707184
492 | 0.970345
493 | 0.9690024
494 | 0.9678484
495 | 0.9672149
496 | 0.9671093
497 | 0.969711
498 | 0.9709567
499 | 0.9703074
500 | 0.9669412
501 | 0.9617203
502 | 0.9584443
503 | 0.9582314
504 | 0.9595677
505 | 0.9612367
506 | 0.9609187
507 | 0.9595352
508 | 0.9589411
509 | 0.9613266
510 | 0.9650985
511 | 0.9676462
512 | 0.9675191
513 | 0.9661681
514 | 0.9650851
515 | 0.9658289
516 | 0.9681408
517 | 0.9693413
518 | 0.9662393
519 | 0.9595401
520 | 0.95207
521 | 0.9432487
522 | 0.9275565
523 | 0.8893309
524 | 0.8033838
525 | 0.6575986
526 | 0.4750623
527 | 0.3026183
528 | 0.1762858
529 | 0.09853417
530 | 0.05417174
531 | 0.03081431
532 | 0.0180901
533 | 0.01098098
534 | 0.006861557
535 | 0.004413177
536 | 0.002919818
537 | 0.001973422
538 | 0.001364994
539 | 0.0009649327
540 | 0.0006928687
541 | 0.0005056267
542 | 0.0003749736
543 | 0.0002823104
544 | 0.0002162662
545 | 0.0001668017
546 | 0.0001313373
547 | 0.0001037226
548 | 8.15286e-05
549 | 6.887456e-05
550 | 5.781128e-05
551 | 4.50911e-05
552 | 3.715451e-05
553 | 3.349998e-05
554 | 3.128284e-05
555 | 2.829935e-05
556 | 2.404162e-05
557 | 2.155724e-05
558 | 2.180703e-05
559 | 1.883266e-05
560 | 1.542331e-05
561 | 1.474038e-05
562 | 1.678754e-05
563 | 1.968099e-05
564 | 1.86526e-05
565 | 1.669838e-05
566 | 1.721146e-05
567 | 1.917212e-05
568 | 2.138467e-05
569 | 2.375823e-05
570 | 2.299703e-05
571 | 2.010724e-05
572 | 2.000773e-05
573 | 2.0096e-05
574 | 1.822629e-05
575 | 1.788058e-05
576 | 1.447737e-05
577 | 9.702095e-06
578 | 7.405691e-06
579 | 7.665401e-06
580 | 8.935906e-06
581 | 8.166957e-06
582 | 6.893942e-06
583 | 6.297076e-06
584 | 3.913862e-06
585 | 3.233842e-06
586 | 4.510903e-06
587 | 4.425333e-06
588 | 3.23271e-06
589 | 2.635923e-06
590 | 3.997263e-06
591 | 5.955066e-06
592 | 7.312306e-06
593 | 7.566781e-06
594 | 9.185384e-06
595 | 1.190814e-05
596 | 1.335111e-05
597 | 1.513358e-05
598 | 1.538449e-05
599 | 1.386057e-05
600 | 1.224761e-05
601 | 1.0883e-05
602 | 9.438699e-06
603 | 6.548338e-06
604 | 4.423052e-06
605 | 4.422761e-06
606 | 2.126275e-06
607 | 1.700719e-07
608 | 2.550579e-06
609 | 2.721736e-06
610 | -8.505535e-08
611 | -5.952908e-07
612 | 3.402325e-07
613 | 1.020648e-06
614 | 1.190109e-06
615 | 1.105079e-06
616 | 8.501225e-08
617 | -1.701237e-07
618 | -1.701506e-07
619 | 2.551708e-07
620 | 1.870789e-06
621 | 1.61552e-06
622 | -1.020241e-06
623 | 1.700231e-07
624 | 2.551241e-07
625 | -2.466977e-06
626 | -1.190801e-06
627 | -1.955163e-06
628 | -1.020073e-06
629 | -1.955299e-06
630 | -3.656897e-06
631 | -3.571566e-06
632 | -1.530391e-06
633 | -2.124385e-06
634 | -3.315092e-06
635 | -3.824297e-06
636 | -3.739526e-06
637 | -1.274825e-06
638 | -1.275009e-06
639 | -3.653129e-06
640 | -5.692362e-06
641 | -3.992698e-06
642 | -1.699226e-06
643 | -1.443893e-06
644 | -1.444149e-06
645 | -5.519232e-06
646 | -3.821757e-06
647 | -1.699047e-06
648 | -2.293378e-06
649 | -2.547422e-06
650 | -2.546101e-06
651 | -2.290536e-06
652 | -3.564705e-06
653 | -4.32909e-06
654 | -4.754267e-06
655 | -2.375549e-06
656 | -3.563824e-06
657 | -2.036023e-06
658 | -1.697222e-06
659 | -2.715752e-06
660 | -2.460245e-06
661 | -2.545129e-06
662 | -4.15549e-06
663 | -3.984059e-06
664 | -5.93682e-07
665 | -1.017311e-06
666 | -9.322535e-07
667 | -3.900861e-06
668 | -4.322549e-06
669 | -5.425456e-06
670 | -1.779584e-06
671 | -5.93044e-07
672 | -5.083377e-07
673 | -4.74382e-06
674 | -4.742314e-06
675 | -2.962912e-06
676 | -8.46699e-07
677 | -2.796099e-06
678 | -2.623903e-06
679 | -2.538729e-07
680 | 2.879435e-06
681 | -1.523589e-06
682 | -3.132738e-06
683 | -2.453035e-06
684 | -6.515606e-06
685 | -4.824304e-06
686 | -1.945147e-06
687 | -2.956861e-06
688 | -1.690744e-07
689 | 2.535589e-06
690 | 6.422291e-06
691 | 1.115777e-05
692 | 2.155157e-05
693 | 3.541459e-05
694 | 7.561044e-05
695 | 0.000187313
696 | 0.0003935189
697 | 0.00054405
698 | 0.0004618092
699 | 0.0002738897
700 | 0.0001500061
701 | 9.052308e-05
702 | 5.803607e-05
703 | 4.066763e-05
704 | 1.831445e-05
705 | 1.063415e-05
706 | 7.675525e-06
707 | 4.384315e-06
708 | -2.443986e-06
709 | -4.384008e-06
710 | -3.455121e-06
711 | 3.370594e-06
712 | 1.112189e-05
713 | 5.056337e-06
714 | 1.768064e-06
715 | -8.085351e-06
716 | -8.763251e-06
717 | -8.927027e-06
718 | -2.186518e-06
719 | -1.683836e-06
720 | -3.70427e-06
721 | 9.26085e-07
722 | -2.522976e-06
723 | -2.777354e-06
724 | 2.692707e-06
725 | 5.212524e-06
726 | 6.894958e-06
727 | 4.373922e-06
728 | 1.344816e-06
729 | -6.723698e-07
730 | 1.260667e-06
731 | 4.205075e-06
732 | 4.282871e-06
733 | -2.603021e-06
734 | -5.968201e-06
735 | -9.496594e-06
736 | 3.0242e-06
737 | 1.847091e-06
738 | -5.455691e-06
739 | 1.679338e-07
740 | 9.153096e-06
741 | 9.813737e-06
742 | 9.1484e-06
743 | 3.188135e-06
744 | 7.547524e-07
745 | 6.042555e-06
746 | -7.548042e-07
747 | -3.354681e-06
748 | -1.23273e-05
749 | -2.431095e-06
750 | -8.375171e-08
751 | -1.005748e-06
752 | -8.048495e-06
753 | -3.519974e-06
754 | 6.69992e-07
755 | 3.016664e-06
756 | -8.373417e-06
757 | -8.289182e-06
758 | -4.439652e-06
759 | -4.523788e-06
760 | 1.423081e-06
761 | -1.814613e-05
762 | 4.856186e-06
763 | -1.591939e-06
764 | -4.603196e-06
765 | -6.694466e-07
766 | 1.196883e-05
767 | 1.237759e-05
768 | 2.376557e-05
769 | 2.091551e-05
770 | 1.355778e-05
771 | 1.170953e-06
772 | -2.50746e-07
773 | -3.847071e-06
774 | 1.254944e-06
775 | -7.195111e-06
776 | -3.84633e-06
777 | -2.510108e-07
778 | 1.002464e-06
779 | -2.758548e-06
780 | -4.430137e-06
781 | -2.842638e-06
782 | 2.592227e-06
783 | 4.094678e-06
784 | -7.017607e-06
785 | -7.271147e-06
786 | -1.228438e-05
787 | -9.028766e-06
788 | -4.849107e-06
789 | -7.354023e-06
790 | -1.462147e-05
791 | -3.425579e-06
792 | -1.002091e-06
793 | -1.645427e-05
794 | -1.111492e-05
795 | -6.857011e-06
796 | 6.686159e-07
797 | -1.588735e-06
798 | -1.220486e-05
799 | -5.765255e-06
800 | 1.505183e-06
801 | -1.07904e-05
802 | -5.431125e-06
803 | -4.449318e-05
804 | -2.42683e-05
805 | -1.254831e-06
806 | -4.099745e-05
807 | -2.653258e-05
808 | -7.951505e-06
809 | -2.009049e-06
810 | -1.239704e-05
811 | -1.181648e-05
812 | -8.131052e-06
813 | -6.959989e-06
814 | -1.795691e-05
815 | -1.318491e-05
816 | -1.621124e-05
817 | -2.436968e-05
818 | -1.865151e-05
819 | -2.288819e-05
820 | -1.32174e-05
821 | -2.375879e-05
822 | -2.573494e-05
823 | -2.380689e-05
824 | -1.715045e-05
825 | -1.708429e-05
826 | -6.85784e-06
827 | 3.704283e-05
828 | 6.06131e-05
829 | 1.206005e-05
830 | 1.095427e-05
831 | 3.418807e-05
832 | -5.795971e-05
833 | -9.382262e-05
834 | -8.189244e-05
835 | -4.868684e-05
836 | -6.993191e-05
837 | -6.679719e-05
838 | -6.495736e-05
839 | -7.550104e-05
840 | -7.109239e-05
841 | -5.040027e-05
842 | -2.856142e-05
843 | -2.221027e-05
844 | -2.661967e-05
845 | -4.178302e-05
846 | -9.733183e-05
847 | -0.0002532389
848 | -0.0003895548
849 | -0.0003157342
850 | -0.0002555705
851 | -0.0001794767
852 | -0.0001914465
853 | -0.000191582
854 | -0.0002007983
855 | -0.0002318184
856 | -0.0002493735
857 | -0.0002681467
858 | -0.0002369671
859 | -0.0001257393
860 | 1.559376e-05
861 | -3.689792e-05
862 | -6.685606e-05
863 | -7.551922e-05
864 | -9.393031e-05
865 | -7.976148e-05
866 | -0.0001163954
867 | -0.0001501334
868 | -0.0001701752
869 | -0.0001910251
870 | -0.0002016531
871 | -0.0001669777
872 | -0.0001659283
873 | -0.0001709037
874 | -0.0001657977
875 | -0.0001523509
876 | -0.0001549272
877 | -0.0001897026
878 | -0.0002046926
879 | -0.0001537321
880 | -0.0001808823
881 | -0.0001931719
882 | -0.0001743348
883 | -0.000173792
884 | -0.0001791677
885 | -0.0001797802
886 | -0.0001751922
887 | -0.0001662204
888 | -0.0001534944
889 | -0.0001754795
890 | -0.0001624157
891 | -0.0001844522
892 | -0.0001815046
893 | -0.0001601676
894 | -0.000100242
895 | -5.800843e-05
896 | -9.428847e-05
897 | -0.0001762111
898 | -0.0002271904
899 | -0.0002247787
900 | -0.0001910581
901 | -0.0001854173
902 | -0.0001525383
903 | -0.0001454498
904 | -0.0001587751
905 | -0.000175005
906 | -0.0001840903
907 | -0.0001828398
908 | -0.0001848729
909 | -0.0001797994
910 | -0.0001873249
911 | -0.0001944752
912 | -0.0002021517
913 | -0.0001837648
914 | -0.0001518904
915 | -0.0001573664
916 | -0.0001797906
917 | -0.000177693
918 | -0.0001601171
919 | -0.0001658024
920 | -0.000173628
921 | -0.0001664325
922 | -0.0001641365
923 | -0.0001730027
924 | -0.0001701075
925 | -0.0001759509
926 | -0.0001768074
927 | -0.0001683479
928 | -0.0001508009
929 | -0.0001424366
930 | -0.0001641018
931 | -0.0001818492
932 | -0.0001843105
933 | -0.0001697775
934 | -0.0001506608
935 | -0.0001638061
936 | -0.0001806118
937 | -0.0001637418
938 | -0.0001376738
939 | -0.0001573585
940 | -0.0001946174
941 | -0.0001984272
942 | -0.0001635979
943 | -0.0001390936
944 | -0.0001707719
945 | -0.000202955
946 | -0.0001765874
947 | -0.0001514878
948 | -0.0001386146
949 | -0.0001401018
950 | -0.0001569235
951 | -0.0001527066
952 | -0.0001014771
953 | -6.098523e-05
954 | -4.39908e-05
955 | 2.850096e-06
956 | 0.000135133
957 | 0.0002686243
958 | 0.000308723
959 | 0.0002420079
960 | 0.0002181225
961 | 0.0002537966
962 | 0.000356441
963 | 0.0003954295
964 | 0.0003936759
965 | 0.0003979938
966 | 0.0004426069
967 | 0.000445077
968 | 0.0003877742
969 | 0.0003498477
970 | 0.0003637709
971 | 0.0003312782
972 | 0.0002967728
973 | 0.0002653746
974 | 0.0002243939
975 | 0.000162329
976 | 0.0001119446
977 | 3.400728e-05
978 | 2.798533e-05
979 | 6.229732e-05
980 | 2.9468e-05
981 | -1.728853e-06
982 | 2.756551e-05
983 | 2.371543e-05
984 | 2.633092e-05
985 | 6.910143e-05
986 | 0.0001164712
987 | 0.0001056384
988 | 0.0001429752
989 | 0.000239153
990 | 0.0002931745
991 | 0.0002993848
992 | 0.0003263175
993 | 0.0003638603
994 | 0.0003886071
995 | 0.0003207329
996 | 0.0002947612
997 | 0.0002232213
998 | 0.0001920086
999 | 0.000118982
1000 | 6.902e-05
1001 | 6.921344e-05
1002 | 9.919607e-05
1003 | 7.794933e-05
1004 | 7.730885e-05
1005 | -4.081306e-05
1006 | -0.0001261182
1007 | -0.0001415092
1008 | -0.0001027264
1009 | -5.377676e-05
1010 | -3.879786e-05
1011 | -7.77242e-05
1012 | -0.0001168011
1013 | -4.619721e-05
1014 | -4.409825e-05
1015 | -6.742102e-05
1016 | -5.356833e-05
1017 | -5.421989e-05
1018 | -2.79568e-05
1019 | -3.299145e-05
1020 | -7.043508e-05
1021 | -2.889468e-05
1022 | -6.591558e-06
1023 | -2.475698e-05
1024 | -3.214698e-05
1025 | 1.72761e-06
1026 | 5.107518e-05
1027 | 2.512948e-05
1028 | 5.373298e-05
1029 | 5.107185e-05
1030 | 7.25144e-05
1031 | -6.905811e-06
1032 | 6.091967e-06
1033 | 3.04434e-06
1034 | 5.366359e-05
1035 | 8.256494e-05
1036 | 8.401502e-05
1037 | 1.848758e-05
1038 | -4.961618e-05
1039 | -8.123797e-06
1040 | 5.69799e-05
1041 | 5.116397e-05
1042 | 3.082685e-05
1043 | 8.849536e-06
1044 | 4.877245e-05
1045 | 4.767627e-05
1046 | 8.37651e-05
1047 | 5.236422e-05
1048 | 0.0001066234
1049 | 7.908938e-05
1050 | 8.324989e-05
1051 | 0.0001461317
1052 | 0.0002114051
1053 | 0.0002931026
1054 | 0.0003067462
1055 | 0.0003576521
1056 | 0.000434781
1057 | 0.0005063741
1058 | 0.0005763603
1059 | 0.0007120646
1060 | 0.0009440208
1061 | 0.001149738
1062 | 0.001433526
1063 | 0.001735583
1064 | 0.002210589
1065 | 0.00277155
1066 | 0.003552569
1067 | 0.004437701
1068 | 0.005840644
1069 | 0.007608065
1070 | 0.009910272
1071 | 0.01275284
1072 | 0.01627656
1073 | 0.02032902
1074 | 0.02523064
1075 | 0.02985528
1076 | 0.03531612
1077 | 0.04012772
1078 | 0.04460751
1079 | 0.04819932
1080 | 0.05137229
1081 | 0.05325658
1082 | 0.05642039
1083 | 0.05925848
1084 | 0.06315413
1085 | 0.06739403
1086 | 0.07357521
1087 | 0.08073407
1088 | 0.09162564
1089 | 0.1045778
1090 | 0.1229386
1091 | 0.1470699
1092 | 0.1787898
1093 | 0.2195551
1094 | 0.2756802
1095 | 0.3456383
1096 | 0.442486
1097 | 0.5715038
1098 | 0.708918
1099 | 0.8583617
1100 | 0.9653563