## Data
200 | -1.175064e-05
201 | -8.472931e-06
202 | -5.094401e-06
203 | 3.254419e-06
204 | 5.076476e-07
205 | -3.850366e-06
206 | -3.031613e-07
207 | 3.224613e-06
208 | 3.818265e-06
209 | 8.012231e-07
210 | 4.992972e-07
211 | -1.295531e-06
212 | -4.075529e-06
213 | -4.758923e-06
214 | -2.076039e-06
215 | -1.379928e-06
216 | -2.457886e-06
217 | -1.373338e-06
218 | -7.826735e-07
219 | -1.951093e-06
220 | -2.627353e-06
221 | -3.299851e-06
222 | -3.193552e-06
223 | -2.219947e-06
224 | -1.251736e-06
225 | -1.632728e-06
226 | -1.82058e-06
227 | -2.867479e-07
228 | 2.098037e-06
229 | 2.762129e-06
230 | 1.235477e-06
231 | 1.138343e-06
232 | 2.841765e-06
233 | 2.175312e-06
234 | 2.455999e-06
235 | 2.924786e-06
236 | -9.422875e-08
237 | 0
238 | 1.879917e-07
239 | 9.388161e-08
240 | 2.250127e-06
241 | 2.527276e-06
242 | 1.587317e-06
243 | 9.316885e-07
244 | 1.022539e-06
245 | 5.564312e-07
246 | 1.572373e-06
247 | 2.304841e-06
248 | 1.561816e-06
249 | 1.466589e-06
250 | 2.926868e-06
251 | 2.46347e-06
252 | 1.730232e-06
253 | 3.909474e-06
254 | 3.269605e-06
255 | 1.089264e-06
256 | 2.358316e-06
257 | 4.710071e-06
258 | 4.977053e-06
259 | 4.432246e-06
260 | 1.538035e-06
261 | -1.810021e-07
262 | 2.352706e-06
263 | 3.530561e-06
264 | 2.536114e-06
265 | 2.536779e-06
266 | 1.359746e-06
267 | 2.992823e-06
268 | 2.813394e-06
269 | 2.90587e-06
270 | 4.541646e-06
271 | 5.997645e-06
272 | 4.182594e-06
273 | 2.637721e-06
274 | 1.909847e-06
275 | 1.456074e-06
276 | 4.276329e-06
277 | 5.1831e-06
278 | 2.0022e-06
279 | 1.456464e-06
280 | 3.094028e-06
281 | 2.093141e-06
282 | 4.732867e-06
283 | 5.369117e-06
284 | 5.186387e-06
285 | 5.550305e-06
286 | 4.819708e-06
287 | 4.456447e-06
288 | 4.093758e-06
289 | 4.729465e-06
290 | 4.908839e-06
291 | 3.635939e-06
292 | 4.906779e-06
293 | 5.451042e-06
294 | 3.814628e-06
295 | 1.90796e-06
296 | 9.991994e-07
297 | 2.906383e-06
298 | 4.993563e-06
299 | 2.632121e-06
300 | 2.902468e-06
301 | 3.539354e-06
302 | 3.538251e-06
303 | 3.808155e-06
304 | 4.71053e-06
305 | 3.533475e-06
306 | 4.348027e-06
307 | 1.902056e-06
308 | 3.351527e-06
309 | 1.322156e-05
310 | 2.896657e-05
311 | 3.284308e-05
312 | 4.731888e-05
313 | 0.0001514872
314 | 0.0002653112
315 | 0.0001978294
316 | 6.518081e-05
317 | 1.174695e-05
318 | 9.75961e-06
319 | 4.701799e-06
320 | 1.535328e-06
321 | 2.07826e-06
322 | -1.445845e-06
323 | -9.028611e-08
324 | -2.346708e-06
325 | 6.318364e-07
326 | 7.754792e-06
327 | 1.055366e-05
328 | 8.658159e-06
329 | 2.919196e-05
330 | 0.00024199
331 | 0.0004678073
332 | 0.0003707767
333 | 0.0001371344
334 | 8.365197e-05
335 | 0.0002437175
336 | 0.0003782597
337 | 0.0003348705
338 | 0.0002837289
339 | 0.0002259592
340 | 0.0001992078
341 | 0.0002916045
342 | 0.0002804426
343 | 0.0001323839
344 | 7.872172e-05
345 | 0.0002275475
346 | 0.0003313656
347 | 0.000198077
348 | 7.192657e-05
349 | 0.0001684352
350 | 0.0002664767
351 | 0.0001713076
352 | 4.154565e-05
353 | 4.832702e-06
354 | 1.431676e-06
355 | -5.366009e-07
356 | 2.236598e-06
357 | 2.950884e-06
358 | 3.753842e-06
359 | 5.983607e-06
360 | 4.468176e-06
361 | 2.498959e-06
362 | 2.053531e-06
363 | 1.875653e-06
364 | 4.373717e-06
365 | 7.228012e-06
366 | 5.262887e-06
367 | 5.617993e-06
368 | 4.63801e-06
369 | 4.190604e-06
370 | 8.647219e-06
371 | 5.170125e-06
372 | 3.388205e-06
373 | 6.152456e-06
374 | 5.089081e-06
375 | 1.470789e-05
376 | 1.274178e-05
377 | 2.391135e-05
378 | 0.0001320444
379 | 0.0003922497
380 | 0.0004566509
381 | 0.0003162843
382 | 0.0002324591
383 | 0.0004914025
384 | 0.004757703
385 | 0.0123482
386 | 0.01424349
387 | 0.009479437
388 | 0.006340075
389 | 0.004830223
390 | 0.002336487
391 | 0.001132453
392 | 0.0008522364
393 | 0.0004632282
394 | 0.0001509309
395 | 4.689234e-05
396 | 2.62787e-05
397 | 3.291137e-05
398 | 6.899061e-05
399 | 9.922235e-05
400 | 8.203335e-05
401 | 4.357208e-05
402 | 1.624957e-05
403 | 1.315746e-05
404 | 1.598074e-05
405 | 3.027368e-05
406 | 4.905212e-05
407 | 4.726355e-05
408 | 3.331867e-05
409 | 2.425604e-05
410 | 2.124885e-05
411 | 2.308557e-05
412 | 2.509304e-05
413 | 2.087531e-05
414 | 1.548789e-05
415 | 1.45284e-05
416 | 1.689757e-05
417 | 2.155171e-05
418 | 3.014806e-05
419 | 2.750955e-05
420 | 1.536701e-05
421 | 9.045742e-06
422 | 8.608829e-06
423 | 7.10789e-06
424 | 1.325381e-05
425 | 1.535425e-05
426 | 2.01767e-05
427 | 2.770972e-05
428 | 3.849027e-05
429 | 3.520611e-05
430 | 3.372463e-05
431 | 3.247954e-05
432 | 2.923541e-05
433 | 2.538557e-05
434 | 2.599403e-05
435 | 2.501246e-05
436 | 2.571346e-05
437 | 3.269468e-05
438 | 4.34219e-05
439 | 5.433754e-05
440 | 6.342115e-05
441 | 5.883449e-05
442 | 4.827708e-05
443 | 4.258321e-05
444 | 3.898597e-05
445 | 4.126778e-05
446 | 4.612397e-05
447 | 5.684166e-05
448 | 6.387129e-05
449 | 6.959245e-05
450 | 7.356356e-05
451 | 8.808764e-05
452 | 0.0001229425
453 | 0.0001894017
454 | 0.0002775907
455 | 0.0003273841
456 | 0.0003019741
457 | 0.0002348471
458 | 0.000188523
459 | 0.0001739918
460 | 0.0001883631
461 | 0.000232458
462 | 0.0002924374
463 | 0.0003420174
464 | 0.0003525888
465 | 0.0003220463
466 | 0.0002842918
467 | 0.0002631251
468 | 0.0002653055
469 | 0.000296862
470 | 0.0003742713
471 | 0.0005285642
472 | 0.000842249
473 | 0.001535963
474 | 0.003239455
475 | 0.008314749
476 | 0.02644098
477 | 0.08909987
478 | 0.2340729
479 | 0.406567
480 | 0.4943992
481 | 0.4956126
482 | 0.5088046
483 | 0.5707257
484 | 0.6492274
485 | 0.7176096
486 | 0.7693276
487 | 0.8102603
488 | 0.8487345
489 | 0.8845624
490 | 0.9114584
491 | 0.9258114
492 | 0.9257892
493 | 0.9118029
494 | 0.8897807
495 | 0.8651564
496 | 0.8439731
497 | 0.8356039
498 | 0.8418851
499 | 0.8556008
500 | 0.8629546
501 | 0.8502748
502 | 0.8165178
503 | 0.7793936
504 | 0.7537158
505 | 0.739225
506 | 0.7191492
507 | 0.6709343
508 | 0.5836904
509 | 0.4709071
510 | 0.3561412
511 | 0.2576226
512 | 0.18362
513 | 0.1335057
514 | 0.1003756
515 | 0.07626941
516 | 0.0546731
517 | 0.03422561
518 | 0.01814651
519 | 0.008494609
520 | 0.003838704
521 | 0.001834917
522 | 0.0009560459
523 | 0.0005416258
524 | 0.0003316075
525 | 0.0002188242
526 | 0.0001541535
527 | 0.0001170472
528 | 9.291765e-05
529 | 7.744022e-05
530 | 6.616251e-05
531 | 6.07695e-05
532 | 5.786643e-05
533 | 5.856045e-05
534 | 6.042216e-05
535 | 6.229403e-05
536 | 6.385284e-05
537 | 6.450558e-05
538 | 6.31348e-05
539 | 5.879416e-05
540 | 5.127028e-05
541 | 4.307677e-05
542 | 3.678858e-05
543 | 3.123358e-05
544 | 2.490872e-05
545 | 2.048182e-05
546 | 1.817031e-05
547 | 1.696891e-05
548 | 1.493086e-05
549 | 1.493205e-05
550 | 1.59545e-05
551 | 1.603974e-05
552 | 1.432715e-05
553 | 1.551825e-05
554 | 1.799295e-05
555 | 1.910313e-05
556 | 2.081434e-05
557 | 1.95328e-05
558 | 1.757025e-05
559 | 1.757233e-05
560 | 1.543294e-05
561 | 1.040382e-05
562 | 8.105013e-06
563 | 8.869682e-06
564 | 9.040591e-06
565 | 8.443692e-06
566 | 8.353655e-06
567 | 6.734779e-06
568 | 6.737197e-06
569 | 7.843167e-06
570 | 7.756664e-06
571 | 8.866902e-06
572 | 8.951933e-06
573 | 8.354638e-06
574 | 8.439581e-06
575 | 8.775814e-06
576 | 1.235066e-05
577 | 1.788969e-05
578 | 2.215533e-05
579 | 2.633309e-05
580 | 3.28106e-05
581 | 4.199233e-05
582 | 5.27082e-05
583 | 6.421743e-05
584 | 7.486383e-05
585 | 8.109026e-05
586 | 8.228446e-05
587 | 7.679968e-05
588 | 6.639241e-05
589 | 5.394841e-05
590 | 4.230519e-05
591 | 3.474314e-05
592 | 3.175855e-05
593 | 2.885043e-05
594 | 2.637877e-05
595 | 2.535921e-05
596 | 2.434092e-05
597 | 2.425635e-05
598 | 2.731221e-05
599 | 3.072149e-05
600 | 3.533366e-05
601 | 4.144741e-05
602 | 5.115047e-05
603 | 6.734472e-05
604 | 9.295956e-05
605 | 0.0001249405
606 | 0.0001501445
607 | 0.0001553618
608 | 0.0001411181
609 | 0.0001144224
610 | 8.953037e-05
611 | 7.183327e-05
612 | 5.770643e-05
613 | 4.766353e-05
614 | 4.104577e-05
615 | 3.61976e-05
616 | 3.338028e-05
617 | 3.438959e-05
618 | 3.447448e-05
619 | 3.481148e-05
620 | 3.524081e-05
621 | 3.770568e-05
622 | 4.27411e-05
623 | 5.032764e-05
624 | 6.068101e-05
625 | 7.638935e-05
626 | 0.0001045965
627 | 0.0001520462
628 | 0.0002411796
629 | 0.000383124
630 | 0.0005326319
631 | 0.0005838887
632 | 0.0005002768
633 | 0.0003599883
634 | 0.0002436213
635 | 0.0001723638
636 | 0.0001334295
637 | 0.0001129471
638 | 0.0001011594
639 | 9.823033e-05
640 | 0.0001034163
641 | 0.0001139008
642 | 0.0001349769
643 | 0.0001774734
644 | 0.0002624814
645 | 0.0004485909
646 | 0.0007816091
647 | 0.001100556
648 | 0.001085105
649 | 0.0007493474
650 | 0.0004166009
651 | 0.0002333682
652 | 0.0001467866
653 | 0.0001035323
654 | 7.85052e-05
655 | 6.585564e-05
656 | 5.624323e-05
657 | 5.191091e-05
658 | 4.798596e-05
659 | 4.559382e-05
660 | 4.388278e-05
661 | 4.510662e-05
662 | 4.49381e-05
663 | 5.186276e-05
664 | 5.75446e-05
665 | 6.368024e-05
666 | 6.890332e-05
667 | 7.66163e-05
668 | 8.459447e-05
669 | 9.466735e-05
670 | 0.0001057006
671 | 0.0001144418
672 | 0.0001235289
673 | 0.0001278655
674 | 0.00012957
675 | 0.0001274211
676 | 0.000119409
677 | 0.000105156
678 | 9.279164e-05
679 | 7.478146e-05
680 | 6.16975e-05
681 | 5.303423e-05
682 | 4.728337e-05
683 | 3.626079e-05
684 | 3.347209e-05
685 | 3.033016e-05
686 | 2.617857e-05
687 | 2.387246e-05
688 | 2.251972e-05
689 | 1.72659e-05
690 | 1.760424e-05
691 | 1.947088e-05
692 | 1.684429e-05
693 | 1.692324e-05
694 | 1.860819e-05
695 | 1.67565e-05
696 | 1.606235e-05
697 | 1.843492e-05
698 | 1.911871e-05
699 | 1.869453e-05
700 | 2.037581e-05
701 | 2.356706e-05
702 | 2.559387e-05
703 | 2.788253e-05
704 | 3.319611e-05
705 | 4.248837e-05
706 | 4.824967e-05
707 | 5.852501e-05
708 | 7.070196e-05
709 | 8.51002e-05
710 | 0.00010382
711 | 0.0001274207
712 | 0.000153759
713 | 0.0001793119
714 | 0.0001975966
715 | 0.0002131385
716 | 0.0002164174
717 | 0.0002183976
718 | 0.0002101585
719 | 0.0001950867
720 | 0.0001787198
721 | 0.000158592
722 | 0.0001393553
723 | 0.0001225581
724 | 0.0001090157
725 | 9.495681e-05
726 | 7.683205e-05
727 | 6.440629e-05
728 | 5.245227e-05
729 | 4.435946e-05
730 | 4.127255e-05
731 | 3.516265e-05
732 | 3.61057e-05
733 | 2.927641e-05
734 | 2.582751e-05
735 | 2.188119e-05
736 | 2.026848e-05
737 | 2.068949e-05
738 | 1.965922e-05
739 | 1.51328e-05
740 | 1.210609e-05
741 | 1.596994e-05
742 | 1.471135e-05
743 | 1.243906e-05
744 | 1.351328e-05
745 | 1.260469e-05
746 | 7.814733e-06
747 | 9.576455e-06
748 | 1.159158e-05
749 | 1.167402e-05
750 | 1.166514e-05
751 | 1.157948e-05
752 | 1.149334e-05
753 | 1.326042e-05
754 | 1.293311e-05
755 | 1.595177e-05
756 | 1.746421e-05
757 | 2.433967e-05
758 | 2.03714e-05
759 | 2.776563e-05
760 | 3.51295e-05
761 | 4.182065e-05
762 | 5.850906e-05
763 | 7.035042e-05
764 | 7.883248e-05
765 | 8.283391e-05
766 | 7.971773e-05
767 | 6.503039e-05
768 | 5.82405e-05
769 | 4.980138e-05
770 | 3.91551e-05
771 | 3.635503e-05
772 | 3.266936e-05
773 | 3.107215e-05
774 | 2.596904e-05
775 | 2.277669e-05
776 | 2.068405e-05
777 | 2.563927e-05
778 | 2.915333e-05
779 | 2.678545e-05
780 | 2.010761e-05
781 | 2.228213e-05
782 | 1.976501e-05
783 | 2.579892e-05
784 | 3.056375e-05
785 | 2.781075e-05
786 | 3.592463e-05
787 | 3.902767e-05
788 | 3.594007e-05
789 | 5.249707e-05
790 | 6.27898e-05
791 | 8.035806e-05
792 | 0.0001056311
793 | 0.0001303219
794 | 0.0001343354
795 | 0.0001181133
796 | 9.055858e-05
797 | 6.756982e-05
798 | 4.273257e-05
799 | 2.890445e-05
800 | 1.802639e-05
801 | 1.433914e-05
802 | 1.742591e-05
803 | 1.324703e-05
804 | 1.224202e-05
805 | 4.697747e-06
806 | 8.057678e-06
807 | 9.90624e-06
808 | 9.818637e-06
809 | 6.629287e-06
810 | 1.067452e-05
811 | 1.504355e-05
812 | 1.218812e-05
813 | 4.373061e-06
814 | 4.204515e-06
815 | 6.899566e-06
816 | 3.034393e-06
817 | 6.488591e-06
818 | 8.510025e-06
819 | 8.098426e-06
820 | 5.490304e-06
821 | 1.944488e-06
822 | 6.434028e-06
823 | 3.216938e-06
824 | 7.800165e-06
825 | 6.274418e-06
826 | -5.09405e-07
827 | -1.701489e-07
828 | 7.498963e-06
829 | 5.968674e-06
830 | 6.228926e-06
831 | 7.34501e-06
832 | 6.326505e-06
833 | 3.85501e-06
834 | 5.058696e-06
835 | 2.489211e-06
836 | 1.289276e-06
837 | 6.796161e-06
838 | 4.732437e-06
839 | 2.411193e-06
840 | 5.522931e-06
841 | 8.033019e-06
842 | 9.418171e-06
843 | 7.427478e-06
844 | 9.756451e-06
845 | 8.206322e-06
846 | 4.402528e-06
847 | -1.123387e-06
848 | 9.510283e-07
849 | 5.970182e-06
850 | 1.390937e-05
851 | 1.131241e-05
852 | 1.156398e-05
853 | 5.868311e-06
854 | -1.035095e-06
855 | 3.361203e-06
856 | 7.851731e-06
857 | 6.379976e-06
858 | 4.384686e-06
859 | 9.452393e-06
860 | -1.478165e-05
861 | -5.517291e-05
862 | -8.787285e-05
863 | -0.0001384864
864 | -0.0001401836
865 | -0.0001476688
866 | -0.0001434261
867 | -0.0001233185
868 | -0.00015054
869 | -0.000182472
870 | -0.0001610131
871 | -0.0001744459
872 | -0.0001466101
873 | -0.0001544828
874 | -0.0001669116
875 | -0.0001654882
876 | -0.0001476659
877 | -0.0001828514
878 | -0.0001778292
879 | -0.0001462584
880 | -0.000163391
881 | -0.0001771731
882 | -0.0001510084
883 | -0.0001605373
884 | -0.0001578323
885 | -0.0001738201
886 | -0.0001763865
887 | -0.0001750872
888 | -0.000184956
889 | -0.0001733296
890 | -0.0001604871
891 | -0.0001793282
892 | -0.0001727416
893 | -0.0001589026
894 | -0.0001426075
895 | -0.0001024621
896 | -4.056055e-05
897 | -6.89076e-05
898 | -0.0001744246
899 | -0.0002539544
900 | -0.0002385136
901 | -0.0001732072
902 | -0.0001527433
903 | -0.0001451504
904 | -0.0001271964
905 | -0.0001481572
906 | -0.0001546408
907 | -0.000143535
908 | -0.0001526973
909 | -0.0001520156
910 | -0.000132297
911 | -0.0001182609
912 | -0.0001004553
913 | -9.096992e-05
914 | -7.989435e-05
915 | -5.526514e-05
916 | -4.2205e-05
917 | -2.447868e-05
918 | -7.199271e-06
919 | 3.074583e-05
920 | 5.709974e-05
921 | 2.904723e-05
922 | 3.887653e-05
923 | 3.030306e-05
924 | -1.37039e-05
925 | -4.192601e-05
926 | -5.602719e-05
927 | -6.664328e-05
928 | -9.149838e-05
929 | -0.000125847
930 | -0.000141113
931 | -0.0001587275
932 | -0.0001667718
933 | -0.0001589272
934 | -0.0001466394
935 | -0.0001274605
936 | -0.0001440758
937 | -0.0001507429
938 | -0.0001415085
939 | -0.0001233642
940 | -0.0001436019
941 | -0.000148257
942 | -0.0001612517
943 | -0.0001641006
944 | -0.0001474931
945 | -0.0001844915
946 | -0.0001831179
947 | -0.0001578288
948 | -0.0001507311
949 | -0.0001733689
950 | -0.0001626235
951 | -0.0001292162
952 | -0.0001763196
953 | -0.0001849995
954 | -0.0001451019
955 | -0.0001302695
956 | -0.0001672138
957 | -0.0001607817
958 | -0.0001210328
959 | -0.0001001871
960 | -8.729176e-05
961 | -6.309103e-05
962 | -8.056361e-05
963 | -0.000151431
964 | -0.0002372546
965 | -0.000275023
966 | -0.0001990566
967 | -0.0001100944
968 | -0.0001228721
969 | -0.0001644421
970 | -0.0001615481
971 | -0.0001380443
972 | -0.0001353404
973 | -0.0001578576
974 | -0.0001736434
975 | -0.0001430847
976 | -0.0001337827
977 | -0.0001530461
978 | -0.0001765231
979 | -0.0001736747
980 | -0.000153967
981 | -0.0001797045
982 | -0.0001781172
983 | -0.0001459376
984 | -0.0001619393
985 | -0.0001631349
986 | -0.0001494312
987 | -0.0001299942
988 | -0.0001546648
989 | -0.000173581
990 | -0.000173488
991 | -0.0001093463
992 | -0.0001343302
993 | -0.0001814484
994 | -0.0001683511
995 | -0.0001342511
996 | -0.0001385115
997 | -0.0001609799
998 | -0.0001544403
999 | -0.000119011
1000 | -0.000130723
1001 | -0.0001069542
1002 | -7.754958e-05
1003 | -5.709508e-05
1004 | -6.606273e-05
1005 | -7.45271e-05
1006 | -3.697161e-05
1007 | -2.348706e-05
1008 | -2.218507e-05
1009 | -1.42826e-05
1010 | 3.238214e-05
1011 | -4.230807e-05
1012 | -0.000135539
1013 | -0.0001884233
1014 | -0.0001578475
1015 | -8.113514e-05
1016 | -0.0001423684
1017 | -0.0001389637
1018 | -0.000123898
1019 | -0.000111242
1020 | -7.566635e-05
1021 | -0.0001028302
1022 | -8.844482e-05
1023 | -3.725703e-05
1024 | -1.436342e-05
1025 | 1.683894e-05
1026 | 5.336426e-05
1027 | 7.492751e-05
1028 | 3.19211e-05
1029 | 5.408203e-05
1030 | 4.835574e-05
1031 | 5.978531e-05
1032 | 4.531621e-05
1033 | -3.980262e-05
1034 | -7.49563e-05
1035 | -2.269884e-05
1036 | -9.675904e-05
1037 | -0.000117589
1038 | -8.658624e-05
1039 | -9.441631e-05
1040 | -5.159521e-05
1041 | -7.748177e-05
1042 | -9.633244e-05
1043 | -3.748938e-05
1044 | -2.966177e-05
1045 | -8.019962e-05
1046 | -0.00020855
1047 | -0.0001410332
1048 | -0.000106259
1049 | -0.0001132147
1050 | -7.696939e-05
1051 | -6.692409e-05
1052 | -0.0001103195
1053 | -7.783683e-05
1054 | -4.593325e-05
1055 | -1.274997e-06
1056 | 4.01732e-05
1057 | 5.489432e-05
1058 | 0.0001057284
1059 | 0.0002147945
1060 | 0.0003808242
1061 | 0.0006393348
1062 | 0.0009357221
1063 | 0.001230652
1064 | 0.00145159
1065 | 0.001604409
1066 | 0.001615991
1067 | 0.001452607
1068 | 0.001124648
1069 | 0.0008682906
1070 | 0.0006455012
1071 | 0.0004839696
1072 | 0.0003696989
1073 | 0.0002396315
1074 | 0.0001711026
1075 | 0.000192948
1076 | 0.0001574041
1077 | 0.0001561462
1078 | 0.0001301553
1079 | 0.0002027379
1080 | 0.0001149553
1081 | 8.727867e-05
1082 | 0.0001028537
1083 | 0.0001794896
1084 | 0.0001869607
1085 | 0.0002227846
1086 | 0.0002362531
1087 | 0.0003012956
1088 | 0.0003980382
1089 | 0.0004038417
1090 | 0.0004725011
1091 | 0.0005451369
1092 | 0.0006263693
1093 | 0.0007007565
1094 | 0.0008007435
1095 | 0.0008686637
1096 | 0.0008846297
1097 | 0.0009228853
1098 | 0.0009655356
1099 | 0.0009407044
1100 | 0.0008451208