## Data
200 | -9.198137e-06
201 | -8.168417e-06
202 | -1.428176e-05
203 | -1.211471e-05
204 | -6.599024e-06
205 | -1.124322e-05
206 | -1.272853e-05
207 | -9.065169e-06
208 | -3.718291e-06
209 | -2.805876e-06
210 | -4.194195e-06
211 | -2.590059e-06
212 | -4.274839e-06
213 | -6.842336e-06
214 | -8.70363e-06
215 | -6.214917e-06
216 | -1.86801e-06
217 | -3.823863e-06
218 | -2.837427e-06
219 | -2.048852e-06
220 | -1.264937e-06
221 | -1.649808e-06
222 | -5.030332e-06
223 | -4.726155e-06
224 | -3.658739e-06
225 | -3.746308e-06
226 | -2.395397e-06
227 | -1.816529e-06
228 | -2.384446e-06
229 | -4.377411e-06
230 | -3.326106e-06
231 | -9.488395e-08
232 | -1.7052e-06
233 | -3.121467e-06
234 | -1.982657e-06
235 | -1.225662e-06
236 | -6.595279e-07
237 | -1.035344e-06
238 | -9.398526e-07
239 | -1.219747e-06
240 | -3.746013e-07
241 | 1.028646e-06
242 | -1.213992e-06
243 | -1.304311e-06
244 | -5.576836e-07
245 | -7.419432e-07
246 | -8.316518e-07
247 | -4.972859e-06
248 | -4.317041e-06
249 | -2.748665e-06
250 | 2.742497e-07
251 | 1.368387e-06
252 | -1.275065e-06
253 | -3.636886e-07
254 | 5.448085e-07
255 | 7.256141e-07
256 | -2.718395e-07
257 | -2.715597e-07
258 | 2.714269e-07
259 | 1.085292e-06
260 | 1.807995e-07
261 | -3.61766e-07
262 | -1.808408e-07
263 | -3.527776e-06
264 | -2.805641e-06
265 | 2.715306e-07
266 | 4.526979e-07
267 | -1.811865e-07
268 | 6.346103e-07
269 | -2.721826e-07
270 | 5.445428e-07
271 | 2.723262e-06
272 | 1.271343e-06
273 | -4.542887e-07
274 | 4.543925e-07
275 | -2.091635e-06
276 | 1.182478e-06
277 | 1.091007e-06
278 | -1.000316e-06
279 | 7.275767e-07
280 | 1.637161e-06
281 | 8.187069e-07
282 | 2.091331e-06
283 | 2.454276e-06
284 | 2.273086e-06
285 | 3.091857e-06
286 | 5.453683e-07
287 | -1.363907e-06
288 | 2.726694e-06
289 | 4.176853e-06
290 | 1.725473e-06
291 | 2.726441e-07
292 | 1.453333e-06
293 | 1.815876e-06
294 | 1.725239e-06
295 | 8.164618e-07
296 | 1.45184e-06
297 | 4.628294e-06
298 | 1.542133e-06
299 | 7.257428e-07
300 | 2.085875e-06
301 | 2.989054e-06
302 | 9.964267e-07
303 | 4.348644e-06
304 | -2.718187e-07
305 | -2.718065e-07
306 | 3.350113e-06
307 | 2.443491e-06
308 | -7.240204e-07
309 | 2.262384e-06
310 | 2.986702e-06
311 | -1.356318e-06
312 | 3.163173e-06
313 | 2.892127e-06
314 | -1.355737e-06
315 | 1.98774e-06
316 | 2.348589e-06
317 | -1.896261e-06
318 | -3.707926e-06
319 | 9.037808e-08
320 | -2.350314e-06
321 | -6.237991e-06
322 | -2.25648e-06
323 | -1.715885e-06
324 | -5.507167e-06
325 | 2.708207e-07
326 | -2.165571e-06
327 | -7.032975e-06
328 | -6.221344e-06
329 | -5.679215e-06
330 | -6.309589e-07
331 | -4.506986e-06
332 | -2.432032e-06
333 | -4.233621e-06
334 | -7.202468e-07
335 | 9.006871e-07
336 | -3.061172e-06
337 | -2.159626e-06
338 | -1.979984e-06
339 | -4.225883e-06
340 | 1.528698e-06
341 | 2.517343e-06
342 | 8.989261e-07
343 | 1.436848e-06
344 | 1.794755e-06
345 | 2.874061e-06
346 | -2.242576e-06
347 | 1.794536e-06
348 | 3.405334e-06
349 | 1.703256e-06
350 | 4.479662e-07
351 | 2.776037e-06
352 | 2.147829e-06
353 | 3.401179e-06
354 | 1.969435e-06
355 | 2.685833e-07
356 | -5.367136e-07
357 | 2.682927e-07
358 | 2.590952e-06
359 | 1.966132e-06
360 | 8.935397e-07
361 | 1.78654e-07
362 | 5.357541e-07
363 | 4.374105e-06
364 | 2.499609e-06
365 | 9.819936e-07
366 | 4.462422e-06
367 | 4.727443e-06
368 | 4.284259e-06
369 | 6.335701e-06
370 | 9.628296e-06
371 | 9.623998e-06
372 | 8.647858e-06
373 | 5.708116e-06
374 | 3.834607e-06
375 | 9.44617e-06
376 | 1.507655e-05
377 | 1.604899e-05
378 | -2.852387e-06
379 | 7.196166e-06
380 | 9.231724e-06
381 | 5.239136e-06
382 | 4.439492e-07
383 | 3.55089e-07
384 | -1.775007e-07
385 | 4.878096e-06
386 | 8.254476e-06
387 | 6.741322e-06
388 | 3.280385e-06
389 | 8.515196e-06
390 | 7.444312e-06
391 | 4.16027e-06
392 | 2.567822e-06
393 | 4.603517e-06
394 | 2.303247e-06
395 | 9.563248e-06
396 | 3.80472e-06
397 | 2.121366e-06
398 | 3.713925e-06
399 | 1.768366e-06
400 | 5.306334e-07
401 | 1.016077e-05
402 | 2.419519e-05
403 | 4.519157e-05
404 | 5.887488e-05
405 | 4.696746e-05
406 | 2.52343e-05
407 | 1.297015e-05
408 | 8.645236e-06
409 | 5.817808e-06
410 | 4.404697e-06
411 | 5.642501e-06
412 | 3.437381e-06
413 | 4.139211e-06
414 | 6.693333e-06
415 | 1.777742e-05
416 | 3.045763e-05
417 | 2.393958e-05
418 | 1.469027e-05
419 | 8.792148e-06
420 | 5.276896e-06
421 | 4.042154e-06
422 | 2.899967e-06
423 | 2.72299e-06
424 | 3.511954e-06
425 | 1.75542e-06
426 | 1.667692e-06
427 | 2.45512e-06
428 | 1.665725e-06
429 | 3.507575e-07
430 | 1.227442e-06
431 | 5.785423e-06
432 | 4.031022e-06
433 | 6.744203e-06
434 | 6.653213e-06
435 | 2.188211e-06
436 | 4.200576e-06
437 | 1.837689e-06
438 | -1.923306e-06
439 | 1.223431e-06
440 | 4.368866e-07
441 | -7.868139e-07
442 | 4.368688e-06
443 | 3.318538e-06
444 | 6.979005e-07
445 | 1.744467e-06
446 | 1.570288e-06
447 | -8.728363e-08
448 | 9.855274e-06
449 | 1.621162e-05
450 | 1.010188e-05
451 | 3.308739e-06
452 | -6.094688e-07
453 | -3.39634e-06
454 | 3.481416e-07
455 | 6.957223e-07
456 | -1.476618e-06
457 | -6.08132e-07
458 | -1.042026e-06
459 | -1.910801e-06
460 | -9.547816e-07
461 | -7.806977e-07
462 | -1.387196e-06
463 | -1.386273e-06
464 | -3.464212e-07
465 | 1.732189e-07
466 | 1.125639e-06
467 | -1.125282e-06
468 | 1.556527e-06
469 | 2.938041e-06
470 | 1.727425e-06
471 | 5.012364e-06
472 | 5.960858e-06
473 | 4.056513e-06
474 | 4.572938e-06
475 | 7.848814e-06
476 | 9.655676e-06
477 | 1.146887e-05
478 | 1.421879e-05
479 | 1.73992e-05
480 | 2.274588e-05
481 | 3.106754e-05
482 | 4.012685e-05
483 | 5.69496e-05
484 | 8.00206e-05
485 | 0.0001188641
486 | 0.0001893308
487 | 0.0003084813
488 | 0.0005236256
489 | 0.0009362896
490 | 0.001764179
491 | 0.003544078
492 | 0.007644882
493 | 0.01768563
494 | 0.04358716
495 | 0.1085963
496 | 0.243177
497 | 0.4425768
498 | 0.6369942
499 | 0.7534406
500 | 0.783859
501 | 0.76994
502 | 0.748557
503 | 0.7353835
504 | 0.7353869
505 | 0.7484401
506 | 0.7673421
507 | 0.7859906
508 | 0.7989314
509 | 0.8070965
510 | 0.8126842
511 | 0.8170329
512 | 0.8184744
513 | 0.8187999
514 | 0.8117374
515 | 0.7775024
516 | 0.6754641
517 | 0.4942261
518 | 0.2931683
519 | 0.1433531
520 | 0.06246261
521 | 0.027594
522 | 0.01296672
523 | 0.006527219
524 | 0.003508012
525 | 0.00199732
526 | 0.001194321
527 | 0.0007464836
528 | 0.0004865026
529 | 0.0003287664
530 | 0.0002285073
531 | 0.0001634689
532 | 0.0001216408
533 | 9.260543e-05
534 | 7.12653e-05
535 | 5.675323e-05
536 | 4.490033e-05
537 | 3.525046e-05
538 | 2.944704e-05
539 | 2.645805e-05
540 | 2.15849e-05
541 | 1.714503e-05
542 | 1.459248e-05
543 | 1.177706e-05
544 | 8.874037e-06
545 | 6.655541e-06
546 | 4.693543e-06
547 | 3.839427e-06
548 | 3.752706e-06
549 | 1.535271e-06
550 | 1.621678e-06
551 | 2.389136e-06
552 | 6.824832e-07
553 | 1.877048e-06
554 | 3.669317e-06
555 | 1.621121e-06
556 | 2.729796e-06
557 | 3.327908e-06
558 | 9.384842e-07
559 | 5.970322e-07
560 | 1.705921e-06
561 | 1.876097e-06
562 | 1.194292e-06
563 | 2.5597e-07
564 | 2.558662e-07
565 | 1.706076e-06
566 | -1.706166e-07
567 | -8.527684e-07
568 | 1.705599e-06
569 | 2.217973e-06
570 | 1.620576e-06
571 | 1.7905e-06
572 | 2.558534e-07
573 | -5.118313e-07
574 | 1.02322e-06
575 | 1.790323e-06
576 | 1.875617e-06
577 | 2.898621e-06
578 | 2.472635e-06
579 | 2.642591e-06
580 | 6.988094e-06
581 | 1.141988e-05
582 | 1.95127e-05
583 | 4.643819e-05
584 | 9.705954e-05
585 | 0.0001420966
586 | 0.0001417274
587 | 9.91586e-05
588 | 5.998633e-05
589 | 4.132697e-05
590 | 3.265095e-05
591 | 2.853714e-05
592 | 2.929856e-05
593 | 3.006807e-05
594 | 3.126673e-05
595 | 3.477723e-05
596 | 3.664711e-05
597 | 3.951533e-05
598 | 4.429403e-05
599 | 4.838976e-05
600 | 5.289583e-05
601 | 5.81138e-05
602 | 6.484696e-05
603 | 7.455319e-05
604 | 8.569218e-05
605 | 9.812033e-05
606 | 0.000116442
607 | 0.0001324297
608 | 0.000144785
609 | 0.0001549682
610 | 0.0001569575
611 | 0.0001484639
612 | 0.0001382681
613 | 0.0001303351
614 | 0.0001178293
615 | 0.000108572
616 | 0.0001012083
617 | 9.261387e-05
618 | 8.67379e-05
619 | 8.322059e-05
620 | 8.255218e-05
621 | 8.341098e-05
622 | 8.422118e-05
623 | 8.907846e-05
624 | 9.8423e-05
625 | 0.0001073127
626 | 0.0001201103
627 | 0.0001412005
628 | 0.0001637567
629 | 0.0001872157
630 | 0.0002172364
631 | 0.0002501281
632 | 0.0002773835
633 | 0.0003045621
634 | 0.0003282447
635 | 0.0003492909
636 | 0.0003697728
637 | 0.0003947288
638 | 0.0004284178
639 | 0.0004701314
640 | 0.0005261826
641 | 0.0006041724
642 | 0.0006971915
643 | 0.0008031748
644 | 0.0009099457
645 | 0.0009948094
646 | 0.001038439
647 | 0.001028352
648 | 0.0009755449
649 | 0.0009015252
650 | 0.000819437
651 | 0.0007451348
652 | 0.0006872776
653 | 0.0006431884
654 | 0.0006113471
655 | 0.0005914482
656 | 0.0005810084
657 | 0.0005774164
658 | 0.000577052
659 | 0.0005861043
660 | 0.0005917004
661 | 0.000586285
662 | 0.0005668604
663 | 0.0005265187
664 | 0.0004646523
665 | 0.0003857297
666 | 0.0003126752
667 | 0.0002474862
668 | 0.0001907047
669 | 0.0001468657
670 | 0.0001179014
671 | 9.419442e-05
672 | 7.868135e-05
673 | 6.738643e-05
674 | 5.514532e-05
675 | 4.972871e-05
676 | 4.445543e-05
677 | 3.801557e-05
678 | 4.123987e-05
679 | 3.679812e-05
680 | 3.297704e-05
681 | 3.410457e-05
682 | 3.298779e-05
683 | 3.272108e-05
684 | 3.280849e-05
685 | 3.357048e-05
686 | 2.930918e-05
687 | 2.889662e-05
688 | 3.059342e-05
689 | 2.532959e-05
690 | 2.70179e-05
691 | 2.844765e-05
692 | 2.710758e-05
693 | 2.752308e-05
694 | 2.623743e-05
695 | 2.844585e-05
696 | 2.886876e-05
697 | 2.818605e-05
698 | 3.147492e-05
699 | 3.088832e-05
700 | 3.178601e-05
701 | 3.500937e-05
702 | 3.57136e-05
703 | 4.161714e-05
704 | 4.726574e-05
705 | 5.360408e-05
706 | 5.718596e-05
707 | 6.54858e-05
708 | 7.506958e-05
709 | 8.423963e-05
710 | 9.462433e-05
711 | 0.0001079283
712 | 0.0001164736
713 | 0.0001236924
714 | 0.0001330181
715 | 0.0001381212
716 | 0.0001453882
717 | 0.000150565
718 | 0.0001599482
719 | 0.0001602271
720 | 0.000171432
721 | 0.0001811129
722 | 0.0001882424
723 | 0.0001949768
724 | 0.0002085024
725 | 0.0002203769
726 | 0.0002309366
727 | 0.0002440987
728 | 0.0002556266
729 | 0.000265039
730 | 0.0002766851
731 | 0.000289719
732 | 0.0003013446
733 | 0.0003167676
734 | 0.0003364106
735 | 0.0003517496
736 | 0.0003665365
737 | 0.0003888774
738 | 0.0004065765
739 | 0.0004180488
740 | 0.0004194943
741 | 0.0004211166
742 | 0.0003969466
743 | 0.0003713638
744 | 0.0003366606
745 | 0.0003018946
746 | 0.0002679838
747 | 0.0002366824
748 | 0.0002130103
749 | 0.0001925726
750 | 0.000179624
751 | 0.000162086
752 | 0.0001560202
753 | 0.0001501978
754 | 0.0001454295
755 | 0.0001443087
756 | 0.0001470088
757 | 0.0001520943
758 | 0.0001569877
759 | 0.0001669802
760 | 0.0001828112
761 | 0.0002025622
762 | 0.000226673
763 | 0.000262944
764 | 0.0003050029
765 | 0.0003534867
766 | 0.0004255066
767 | 0.0005182727
768 | 0.0006076769
769 | 0.0007070365
770 | 0.0008021985
771 | 0.0008793201
772 | 0.0009236
773 | 0.0009286511
774 | 0.0008990832
775 | 0.0008685737
776 | 0.0008195647
777 | 0.0007723471
778 | 0.0007313997
779 | 0.0007123143
780 | 0.0006884233
781 | 0.0006897513
782 | 0.0006920943
783 | 0.000703596
784 | 0.0007338563
785 | 0.0007777222
786 | 0.0008197608
787 | 0.0008759114
788 | 0.0009377718
789 | 0.0009937529
790 | 0.001053158
791 | 0.001095426
792 | 0.001107471
793 | 0.00108982
794 | 0.00103368
795 | 0.0009617749
796 | 0.0008657346
797 | 0.00078284
798 | 0.000685563
799 | 0.0006093417
800 | 0.0005378443
801 | 0.0004776046
802 | 0.0004263739
803 | 0.000379024
804 | 0.0003533401
805 | 0.0003192655
806 | 0.0002891852
807 | 0.0002700746
808 | 0.0002542879
809 | 0.0002407997
810 | 0.0002360417
811 | 0.0002287434
812 | 0.0002196814
813 | 0.000207595
814 | 0.0002194909
815 | 0.0002158255
816 | 0.0002242842
817 | 0.0002237969
818 | 0.0002326924
819 | 0.0002383514
820 | 0.0002466174
821 | 0.0002626146
822 | 0.0002722344
823 | 0.000295123
824 | 0.0003086559
825 | 0.000321467
826 | 0.0003389925
827 | 0.0003621451
828 | 0.0003900973
829 | 0.0004175805
830 | 0.0004493102
831 | 0.0004725149
832 | 0.0005134922
833 | 0.000546734
834 | 0.0005811872
835 | 0.0006222691
836 | 0.0006707231
837 | 0.0007189334
838 | 0.0007767879
839 | 0.0008357597
840 | 0.0008943526
841 | 0.0009618129
842 | 0.001028814
843 | 0.001077268
844 | 0.001110787
845 | 0.001117675
846 | 0.00108227
847 | 0.001035633
848 | 0.0009467
849 | 0.000850127
850 | 0.0007634002
851 | 0.0006726357
852 | 0.0005955634
853 | 0.0005305638
854 | 0.0004691084
855 | 0.0004150067
856 | 0.0003755413
857 | 0.0003480636
858 | 0.0003172153
859 | 0.0002927383
860 | 0.0003104646
861 | 0.0003492794
862 | 0.0003078958
863 | 0.0002632646
864 | 0.000224469
865 | 0.0002102678
866 | 0.000191899
867 | 0.0001491515
868 | 0.0001603345
869 | 0.0001788885
870 | 0.0001800307
871 | 0.000201268
872 | 0.0002145766
873 | 0.0001914213
874 | 0.0001812869
875 | 0.0002095003
876 | 0.0002257649
877 | 0.0002242375
878 | 0.0002374959
879 | 0.0002619353
880 | 0.000269418
881 | 0.0002352662
882 | 0.0002185341
883 | 0.0002153234
884 | 0.0002383657
885 | 0.0002498608
886 | 0.0002249372
887 | 0.0001636688
888 | 0.000150112
889 | 0.0001371719
890 | 0.0001864879
891 | 0.0001849615
892 | 0.000127177
893 | 0.0001312687
894 | 0.0001156899
895 | 0.0001025799
896 | 0.0001314073
897 | 0.0001702597
898 | 0.000201865
899 | 0.0002534302
900 | 0.0003234027
901 | 0.000345269
902 | 0.0002997987
903 | 0.0002733175
904 | 0.0003461034
905 | 0.0004410637
906 | 0.0004889957
907 | 0.0005222406
908 | 0.0005536927
909 | 0.0006073155
910 | 0.0006265017
911 | 0.0006308174
912 | 0.0006502247
913 | 0.0006550045
914 | 0.0006184052
915 | 0.0005699986
916 | 0.0005242281
917 | 0.0004600879
918 | 0.0004053088
919 | 0.0003507848
920 | 0.0003056356
921 | 0.0002651417
922 | 0.0002398439
923 | 0.0001985747
924 | 0.000164863
925 | 0.0001450583
926 | 0.0001294717
927 | 0.0001292521
928 | 0.0001361638
929 | 0.000140669
930 | 0.0001190888
931 | 0.0001143437
932 | 0.0001348768
933 | 0.0001484453
934 | 0.0001690791
935 | 0.0001596057
936 | 0.000149602
937 | 0.0001760219
938 | 0.0002139717
939 | 0.0002384647
940 | 0.0002616971
941 | 0.0002927715
942 | 0.0002925206
943 | 0.0003029973
944 | 0.000331793
945 | 0.0003643736
946 | 0.0003601789
947 | 0.0003232752
948 | 0.0003131052
949 | 0.0003209859
950 | 0.0002889694
951 | 0.0002441191
952 | 0.0002282223
953 | 0.000213463
954 | 0.0001989788
955 | 0.0001867604
956 | 0.0001501421
957 | 0.0001516746
958 | 0.0001373887
959 | 0.0001000611
960 | 9.911337e-05
961 | 0.000133382
962 | 0.0001489847
963 | 0.0001768025
964 | 0.0002200173
965 | 0.0001991825
966 | 8.200859e-05
967 | 1.138027e-05
968 | 4.072737e-05
969 | 0.0001204822
970 | 0.0001533959
971 | 0.0001851118
972 | 0.000203214
973 | 0.0002268406
974 | 0.0002265194
975 | 0.000255513
976 | 0.0003001049
977 | 0.0003711564
978 | 0.0004211422
979 | 0.0004585791
980 | 0.0004978199
981 | 0.0005874801
982 | 0.000682212
983 | 0.0007391365
984 | 0.0007876602
985 | 0.0008787772
986 | 0.0009604089
987 | 0.00099745
988 | 0.001028913
989 | 0.001078632
990 | 0.001112174
991 | 0.001098947
992 | 0.001063555
993 | 0.001039055
994 | 0.001039335
995 | 0.001011154
996 | 0.0009814482
997 | 0.0009809171
998 | 0.0009307488
999 | 0.0008715868
1000 | 0.0008336382
1001 | 0.0008861044
1002 | 0.0008525582
1003 | 0.0008040557
1004 | 0.0007873877
1005 | 0.0008054168
1006 | 0.0007891847
1007 | 0.0007702485
1008 | 0.0007896738
1009 | 0.0008900755
1010 | 0.00086666
1011 | 0.00083917
1012 | 0.0008992239
1013 | 0.0008487895
1014 | 0.0007321277
1015 | 0.0007394358
1016 | 0.0007838021
1017 | 0.00080472
1018 | 0.0007931112
1019 | 0.0007865141
1020 | 0.0007591539
1021 | 0.0007391246
1022 | 0.0006622004
1023 | 0.0006780705
1024 | 0.0007030468
1025 | 0.000688419
1026 | 0.0006242673
1027 | 0.0005775349
1028 | 0.0005358927
1029 | 0.0005119161
1030 | 0.0005080912
1031 | 0.0005009067
1032 | 0.0004889955
1033 | 0.0004314702
1034 | 0.0004683088
1035 | 0.000431119
1036 | 0.0004112594
1037 | 0.0004078119
1038 | 0.0004184258
1039 | 0.0003958631
1040 | 0.0003712907
1041 | 0.0004011422
1042 | 0.0004261186
1043 | 0.0005068208
1044 | 0.0004980196
1045 | 0.0004991095
1046 | 0.0003836929
1047 | 0.0004279016
1048 | 0.0005466805
1049 | 0.0005502577
1050 | 0.0005711319
1051 | 0.0006413284
1052 | 0.0006240218
1053 | 0.0006795148
1054 | 0.0007490237
1055 | 0.0008279146
1056 | 0.000905093
1057 | 0.001016874
1058 | 0.001097677
1059 | 0.001250867
1060 | 0.001468631
1061 | 0.001659369
1062 | 0.001791484
1063 | 0.002045875
1064 | 0.00232948
1065 | 0.002745767
1066 | 0.00313097
1067 | 0.003631072
1068 | 0.00411952
1069 | 0.005029772
1070 | 0.005903956
1071 | 0.007145875
1072 | 0.008519211
1073 | 0.01020184
1074 | 0.01231961
1075 | 0.0147185
1076 | 0.01738181
1077 | 0.0205439
1078 | 0.02343589
1079 | 0.02659714
1080 | 0.02936368
1081 | 0.0314129
1082 | 0.03291596
1083 | 0.03401842
1084 | 0.03406944
1085 | 0.03371829
1086 | 0.03270522
1087 | 0.03169581
1088 | 0.03063221
1089 | 0.02908449
1090 | 0.02812084
1091 | 0.02734286
1092 | 0.02655964
1093 | 0.02624601
1094 | 0.02561986
1095 | 0.02560312
1096 | 0.02580759
1097 | 0.02647164
1098 | 0.02738001
1099 | 0.02822939
1100 | 0.02939879