## Data
200 | -2.847276e-05
201 | 2.134628e-05
202 | 2.032392e-06
203 | 1.930494e-05
204 | -7.113207e-06
205 | 2.031829e-06
206 | -2.03109e-06
207 | -2.030861e-06
208 | 1.624671e-05
209 | -1.623807e-05
210 | 5.074329e-06
211 | -2.232573e-05
212 | -1.62319e-05
213 | 1.217218e-05
214 | -1.318317e-05
215 | 1.013728e-05
216 | 5.068311e-06
217 | -2.229099e-05
218 | -2.838366e-05
219 | -2.842726e-05
220 | -3.248487e-05
221 | -1.928245e-05
222 | -2.332641e-05
223 | -4.66469e-05
224 | -3.042133e-05
225 | -3.650168e-05
226 | -1.317779e-05
227 | -8.107883e-06
228 | -3.443561e-05
229 | -1.620238e-05
230 | -1.923669e-05
231 | -2.631747e-05
232 | -6.071406e-06
233 | -3.036124e-05
234 | -2.226006e-05
235 | -1.61837e-05
236 | -2.932694e-05
237 | -3.235094e-05
238 | -3.234372e-05
239 | -3.032738e-05
240 | -3.537948e-05
241 | -1.313699e-05
242 | -1.515132e-05
243 | -2.321783e-05
244 | -9.082176e-06
245 | 1.210777e-05
246 | -1.815651e-05
247 | 2.419752e-05
248 | -1.007864e-05
249 | -8.663879e-05
250 | -2.518042e-05
251 | -1.812246e-05
252 | -3.119892e-05
253 | -1.10683e-05
254 | 2.011917e-05
255 | 8.043637e-06
256 | -1.608399e-05
257 | -7.036534e-06
258 | -1.105571e-05
259 | 1.105256e-05
260 | 5.625958e-05
261 | 5.825692e-05
262 | 4.919827e-05
263 | 7.629794e-05
264 | 0.0001094278
265 | 0.0001094073
266 | 0.0001827031
267 | 0.0001997322
268 | 0.0001544868
269 | 0.000103306
270 | 5.014688e-05
271 | 3.009078e-05
272 | 4.815072e-05
273 | 8.928087e-05
274 | 0.0001444552
275 | 0.0001965874
276 | 0.0002266773
277 | 0.0002778837
278 | 0.0003485951
279 | 0.0004038679
280 | 0.0003647665
281 | 0.0002408049
282 | 8.092539e-05
283 | -6.992371e-06
284 | 1.598109e-05
285 | 6.990053e-05
286 | 7.587306e-05
287 | 5.788446e-05
288 | 6.883528e-05
289 | 0.0001506119
290 | 0.0001785064
291 | 0.0001136486
292 | 8.970111e-05
293 | 0.0001285715
294 | 0.0001205768
295 | 4.184142e-05
296 | -4.980184e-06
297 | 1.194773e-05
298 | 3.085489e-05
299 | 6.070473e-05
300 | 7.959596e-05
301 | 5.868796e-05
302 | 2.486575e-05
303 | -3.977128e-06
304 | -1.988022e-06
305 | 2.683667e-05
306 | 3.577426e-05
307 | 2.483529e-05
308 | 3.67451e-05
309 | 4.864595e-05
310 | 5.85576e-05
311 | 7.343011e-05
312 | 6.94452e-05
313 | 3.868602e-05
314 | 1.685995e-05
315 | 4.263116e-05
316 | 4.063514e-05
317 | 6.935851e-06
318 | -1.585132e-05
319 | 2.971353e-06
320 | 3.267181e-05
321 | 6.33499e-05
322 | 7.521051e-05
323 | 5.144445e-05
324 | 3.65937e-05
325 | 3.262649e-05
326 | 8.403096e-05
327 | 0.0001630752
328 | 0.0001916918
329 | 0.0001323364
330 | 9.872214e-05
331 | 0.0001382072
332 | 0.0001519787
333 | 0.0001065437
334 | 4.734587e-05
335 | 1.084523e-05
336 | -8.870674e-06
337 | -1.083941e-05
338 | 3.546728e-05
339 | 4.432258e-05
340 | 5.514042e-05
341 | 0.0001072959
342 | 0.000199765
343 | 0.0002488769
344 | 0.000268486
345 | 0.0002773101
346 | 0.0002939398
347 | 0.0003401029
348 | 0.0004263873
349 | 0.0004262453
350 | 0.0003053726
351 | 0.0001737028
352 | 0.0001118383
353 | 7.846876e-05
354 | 3.824009e-05
355 | -3.920243e-06
356 | 9.797563e-06
357 | 2.448091e-05
358 | 1.76212e-05
359 | 2.642846e-05
360 | 7.827138e-06
361 | 9.778812e-06
362 | -7.820328e-06
363 | -1.269912e-05
364 | 2.343869e-05
365 | 2.929093e-05
366 | 4.977042e-05
367 | 9.756107e-05
368 | 0.0001385121
369 | 0.0001686037
370 | 0.0002250332
371 | 0.0002668705
372 | 0.0002268678
373 | 0.0001401785
374 | 6.909834e-05
375 | 3.306843e-05
376 | 3.889904e-06
377 | -6.806372e-06
378 | 1.069161e-05
379 | 1.55468e-05
380 | 1.555103e-05
381 | 4.858374e-06
382 | -2.039867e-05
383 | -9.713642e-06
384 | 1.845479e-05
385 | -9.713076e-07
386 | -1.165676e-05
387 | -1.943049e-06
388 | -5.536012e-05
389 | -2.427816e-05
390 | -1.068233e-05
391 | -9.710407e-07
392 | -1.067794e-05
393 | -8.737346e-06
394 | -2.039025e-05
395 | -3.7855e-05
396 | -9.70334e-06
397 | 1.649297e-05
398 | -3.879153e-06
399 | -3.394749e-05
400 | -3.879766e-05
401 | -2.423958e-05
402 | -5.816692e-06
403 | 2.810652e-05
404 | 0.0001114109
405 | 0.0002440971
406 | 0.0002392277
407 | 0.0001326758
408 | 7.840731e-05
409 | 5.614905e-05
410 | 7.740156e-06
411 | 1.257684e-05
412 | 6.771692e-05
413 | 7.445505e-05
414 | 7.056427e-05
415 | 7.540129e-05
416 | 6.958209e-05
417 | 2.414941e-05
418 | 2.801318e-05
419 | 8.69095e-06
420 | -8.689591e-06
421 | -2.124422e-05
422 | -8.690447e-06
423 | -5.598331e-05
424 | -5.598159e-05
425 | -1.15792e-05
426 | 2.122421e-05
427 | 2.894733e-06
428 | -2.700995e-05
429 | -9.645173e-06
430 | -3.859171e-06
431 | 3.857805e-06
432 | 0
433 | -1.446596e-05
434 | -1.543091e-05
435 | -9.642662e-06
436 | -1.543068e-05
437 | -1.157309e-05
438 | -9.639232e-06
439 | 1.157206e-05
440 | 1.253549e-05
441 | -6.749831e-06
442 | -4.82227e-06
443 | 2.893513e-06
444 | 8.674901e-06
445 | -1.446221e-05
446 | -1.542839e-05
447 | 7.715484e-06
448 | -3.858196e-06
449 | 1.350326e-05
450 | -4.821368e-06
451 | -1.928739e-05
452 | -2.411179e-05
453 | 9.644523e-07
454 | -1.350233e-05
455 | 8.681694e-06
456 | 4.822866e-06
457 | -2.507798e-05
458 | -1.446178e-05
459 | -1.061003e-05
460 | -8.681141e-06
461 | -3.08606e-05
462 | -2.990393e-05
463 | -6.174429e-05
464 | -1.253847e-05
465 | -2.893309e-05
466 | -1.542964e-05
467 | 3.85766e-06
468 | -1.446323e-05
469 | -1.543371e-05
470 | -8.681175e-06
471 | -1.253378e-05
472 | -3.471114e-05
473 | 1.349932e-05
474 | 1.831558e-05
475 | -8.677016e-06
476 | 1.446171e-05
477 | 1.92775e-05
478 | 2.313411e-05
479 | 8.869034e-05
480 | 0.0001406765
481 | 0.000211063
482 | 0.0004896782
483 | 0.001030147
484 | 0.002295331
485 | 0.005865238
486 | 0.0166079
487 | 0.05159945
488 | 0.1510612
489 | 0.3368161
490 | 0.5432969
491 | 0.6769226
492 | 0.73851
493 | 0.781656
494 | 0.8181989
495 | 0.8469005
496 | 0.870886
497 | 0.8945949
498 | 0.9133828
499 | 0.9219626
500 | 0.92089
501 | 0.9180906
502 | 0.9164683
503 | 0.9051819
504 | 0.8655649
505 | 0.7928963
506 | 0.7134485
507 | 0.6641758
508 | 0.6393589
509 | 0.553822
510 | 0.362615
511 | 0.1628239
512 | 0.05541132
513 | 0.0188061
514 | 0.00739011
515 | 0.003265712
516 | 0.001568063
517 | 0.0007960479
518 | 0.0004249996
519 | 0.0002602572
520 | 0.0001542302
521 | 0.0001108413
522 | 6.746774e-05
523 | 6.073607e-05
524 | 4.818501e-06
525 | -3.85531e-06
526 | 1.156854e-05
527 | 3.855444e-06
528 | -4.818989e-06
529 | 1.445985e-05
530 | 4.818446e-06
531 | -1.156437e-05
532 | -1.734488e-05
533 | -1.638516e-05
534 | 5.782001e-06
535 | 1.638242e-05
536 | 1.349356e-05
537 | 0
538 | 6.744473e-06
539 | 1.926972e-06
540 | -9.631406e-06
541 | -1.927016e-05
542 | -5.781539e-06
543 | 1.734241e-05
544 | 1.637692e-05
545 | -6.742985e-06
546 | -2.407381e-05
547 | -1.444842e-05
548 | -9.632334e-07
549 | 1.540906e-05
550 | -1.829911e-05
551 | -3.851539e-06
552 | 0
553 | -6.739959e-06
554 | -2.695688e-05
555 | -2.310113e-05
556 | -3.946843e-05
557 | 1.347792e-05
558 | 9.623277e-07
559 | -1.731877e-05
560 | -6.735782e-06
561 | 2.309098e-05
562 | -1.924189e-06
563 | -1.443186e-05
564 | -4.809639e-06
565 | -1.058256e-05
566 | -9.619334e-06
567 | -4.808733e-06
568 | 8.656186e-06
569 | -1.923007e-06
570 | -1.346149e-05
571 | -2.018961e-05
572 | 8.6522e-06
573 | 2.884127e-06
574 | -1.826315e-05
575 | -1.922164e-05
576 | 1.922131e-06
577 | 7.689084e-06
578 | -1.057194e-05
579 | -3.843855e-06
580 | 2.882379e-06
581 | -2.11303e-05
582 | -2.209166e-05
583 | -2.881607e-06
584 | 4.801736e-06
585 | 8.641839e-06
586 | 1.92013e-06
587 | -1.727922e-05
588 | -2.207294e-05
589 | -1.055536e-05
590 | 5.757677e-06
591 | -6.717302e-06
592 | -1.055366e-05
593 | 8.632406e-06
594 | 7.674037e-06
595 | -9.588822e-06
596 | 1.246715e-05
597 | 2.397511e-05
598 | -8.629667e-06
599 | -1.821417e-05
600 | -7.667506e-06
601 | -1.820862e-05
602 | -2.108372e-05
603 | 9.582096e-06
604 | 2.395604e-05
605 | 1.149604e-05
606 | 9.57604e-06
607 | 5.170522e-05
608 | 6.51167e-05
609 | 6.7024e-05
610 | 7.94634e-05
611 | 0.000111999
612 | 0.0001158115
613 | 0.0001368418
614 | 0.0001856539
615 | 0.000259276
616 | 0.000389369
617 | 0.0005568301
618 | 0.0006963002
619 | 0.0007640625
620 | 0.0006894026
621 | 0.0004971367
622 | 0.0003346352
623 | 0.000258124
624 | 0.000187338
625 | 0.0001337991
626 | 0.0001366474
627 | 0.0001146557
628 | 8.120426e-05
629 | 9.743777e-05
630 | 0.0001031683
631 | 9.359826e-05
632 | 0.0001165081
633 | 0.0001212534
634 | 0.0001030975
635 | 0.0001269579
636 | 0.0001718052
637 | 0.0001775201
638 | 0.0001880081
639 | 0.0002079938
640 | 0.0001984265
641 | 0.0001907842
642 | 0.0002003287
643 | 0.0002127197
644 | 0.0002021853
645 | 0.0001925943
646 | 0.0001696914
647 | 0.0001334645
648 | 0.0001439463
649 | 0.0002001867
650 | 0.000234467
651 | 0.0002258634
652 | 0.0001991333
653 | 0.0001905308
654 | 0.00018863
655 | 0.0001705014
656 | 0.0001314357
657 | 0.0001133516
658 | 9.429191e-05
659 | 4.856685e-05
660 | 2.476044e-05
661 | 3.42769e-05
662 | 4.284013e-05
663 | 1.14241e-05
664 | -3.808033e-06
665 | 1.713437e-05
666 | 2.093984e-05
667 | -1.332378e-05
668 | -9.516132e-06
669 | 1.236936e-05
670 | -2.854786e-06
671 | 1.332437e-05
672 | 2.759734e-05
673 | -2.854153e-06
674 | -1.522289e-05
675 | 1.902763e-05
676 | 7.610755e-06
677 | -1.332145e-05
678 | 2.949274e-05
679 | 3.043335e-05
680 | -6.658588e-06
681 | 2.8538e-06
682 | 2.568127e-05
683 | 8.561432e-06
684 | -1.236645e-05
685 | -2.853523e-06
686 | -2.949033e-05
687 | -6.754732e-05
688 | -1.997825e-05
689 | -4.756292e-06
690 | 1.522019e-05
691 | 8.562255e-06
692 | -7.612059e-06
693 | 1.141825e-05
694 | 1.998298e-05
695 | 7.612704e-06
696 | 2.664441e-05
697 | 1.807896e-05
698 | -1.332451e-05
699 | -9.516622e-07
700 | 0
701 | 1.809289e-05
702 | 1.523696e-05
703 | 9.522721e-06
704 | -4.763615e-06
705 | -1.905853e-05
706 | 8.575962e-06
707 | 1.810821e-05
708 | 2.288449e-05
709 | -9.538189e-07
710 | 0
711 | 7.636918e-06
712 | -7.640376e-06
713 | -9.551792e-07
714 | -4.777534e-06
715 | 9.56106e-06
716 | 3.060693e-05
717 | 1.531124e-05
718 | -4.789387e-06
719 | 5.751523e-06
720 | 1.246567e-05
721 | 3.647522e-05
722 | 6.629395e-05
723 | 5.767606e-05
724 | 3.561346e-05
725 | 8.382254e-05
726 | 6.074239e-05
727 | 6.94911e-05
728 | 9.470768e-05
729 | 0.0001064489
730 | 7.554274e-05
731 | 5.139444e-05
732 | 6.604077e-05
733 | 0.0001030809
734 | 0.0001032049
735 | 8.771896e-05
736 | 0.0001277604
737 | 0.0001337456
738 | 5.76761e-05
739 | 0.0001496435
740 | 0.0001977687
741 | 0.0001754379
742 | 0.0001617436
743 | 0.0002187302
744 | 0.0002375096
745 | 0.0001375556
746 | 0.0001739465
747 | 0.000101275
748 | 2.947236e-05
749 | 5.301644e-05
750 | 5.400554e-05
751 | 0.0001227596
752 | 3.535321e-05
753 | 6.676596e-05
754 | 9.816808e-05
755 | 9.415476e-05
756 | 1.961273e-05
757 | 5.688896e-05
758 | 3.430714e-05
759 | -2.352706e-05
760 | -0.001918968
761 | -0.002043314
762 | -0.001832813
763 | -0.001946904
764 | -0.002291822
765 | -0.001923811
766 | -0.001830828
767 | -0.001628207
768 | -0.001899962
769 | -0.002161522
770 | -0.001874516
771 | -0.001941136
772 | -0.001913893
773 | -0.002596915
774 | -0.00207992
775 | -0.001787932
776 | -0.001210705
777 | -0.000659922
778 | -0.0009610995
779 | -0.002253278
780 | -0.003223006
781 | -0.0032191
782 | -0.001846984
783 | -0.002012567
784 | -0.002041435
785 | -0.001876953
786 | -0.002122403
787 | -0.001608457
788 | -0.001139849
789 | -0.001469109
790 | -0.001425664
791 | -0.001975259
792 | -0.001561271
793 | -0.001711574
794 | -0.002099518
795 | -0.001314129
796 | -0.001594411
797 | -0.001800796
798 | -0.001225753
799 | -0.001553778
800 | -0.00160309
801 | -0.001456086
802 | -0.002077845
803 | -0.001181494
804 | -0.001605487
805 | -0.002061554
806 | -0.002090127
807 | -0.002197186
808 | -0.001255338
809 | -0.001640687
810 | -0.001868785
811 | -0.002147534
812 | -0.001322394
813 | -0.002017484
814 | -0.002195479
815 | -0.001785146
816 | -0.001520545
817 | -0.002226169
818 | -0.001955429
819 | -0.001768878
820 | -0.001431591
821 | -0.00189625
822 | -0.002189416
823 | -0.001477348
824 | -0.001509686
825 | -0.001771001
826 | -0.00177281
827 | -0.002467512
828 | -0.00194708
829 | -0.00130352
830 | -0.001962155
831 | -0.002124772
832 | -0.002119427
833 | -0.001670215
834 | -0.001390293
835 | -0.00215681
836 | -0.001760255
837 | -0.001745969
838 | -0.001391433
839 | -0.002455348
840 | -0.001571094
841 | -0.00226758
842 | -0.002108544
843 | -0.001323348
844 | -0.0002830387
845 | -0.0006179816
846 | -0.001374593
847 | -0.002765479
848 | -0.002445875
849 | -0.002355882
850 | -0.001828488
851 | -0.00163754
852 | -0.001483915
853 | -0.001609141
854 | -0.001618982
855 | -0.001533761
856 | -0.001765894
857 | -0.001649866
858 | -0.001392718
859 | -0.001591957
860 | -0.001526764
861 | -0.002075146
862 | -0.002048253
863 | -0.001462174
864 | -0.001652578
865 | -0.002046673
866 | -0.002007387
867 | -0.001897485
868 | -0.001298062
869 | -0.001576924
870 | -0.001678368
871 | -0.002114725
872 | -0.001882945
873 | -0.002100204
874 | -0.002053856
875 | -0.001292099
876 | -0.001659039
877 | -0.001659195
878 | -0.0014417
879 | -0.001773806
880 | -0.001368089
881 | -0.001672825
882 | -0.002361712
883 | -0.002108811
884 | -0.001771024
885 | -0.001513294
886 | -0.001253428
887 | -0.001275427
888 | -0.001760146
889 | -0.002203837
890 | -0.002066709
891 | -0.001342457
892 | -0.001484102
893 | -0.00236222
894 | -0.00150518
895 | -0.001489278
896 | -0.001796683
897 | -0.001747857
898 | -0.001502811
899 | -0.001438092
900 | -0.001586944
901 | -0.002117122
902 | -0.002121751
903 | -0.001880566
904 | -0.00141603
905 | -0.001687688
906 | -0.002172165
907 | -0.001733629
908 | -0.001509878
909 | -0.001968769
910 | -0.002044205
911 | -0.001943834
912 | -0.001663892
913 | -0.001847744
914 | -0.001392661
915 | -0.001012847
916 | -1.765551e-05
917 | -0.0007491849
918 | -0.001590774
919 | -0.002758785
920 | -0.002485187
921 | -0.001753853
922 | -0.001671228
923 | -0.001745778
924 | -0.001612969
925 | -0.001776824
926 | -0.001399989
927 | -0.001484274
928 | -0.001541807
929 | -0.001541726
930 | -0.001586832
931 | -0.001296278
932 | -0.001274281
933 | -0.00144345
934 | -0.001745379
935 | -0.001874667
936 | -0.00155809
937 | -0.001289179
938 | -0.001268501
939 | -0.001602154
940 | -0.001678237
941 | -0.001564362
942 | -0.001674738
943 | -0.001489289
944 | -0.001523452
945 | -0.001572177
946 | -0.001813742
947 | -0.002154621
948 | -0.001879436
949 | -0.002001903
950 | -0.001813969
951 | -0.001565943
952 | -0.00144183
953 | -0.001686921
954 | -0.00178562
955 | -0.001143053
956 | -0.001228067
957 | -0.001592905
958 | -0.00110843
959 | -0.0009462332
960 | -0.001046706
961 | -0.001340165
962 | -0.001695254
963 | -0.001698355
964 | -0.001523066
965 | -0.001704995
966 | -0.00179032
967 | -0.0015202
968 | -0.001002809
969 | -0.0004773989
970 | -0.0006227186
971 | -0.0007207537
972 | -0.0003765869
973 | -0.0002692789
974 | 0.0001165497
975 | 0.0004588951
976 | 0.0008161784
977 | 0.00115897
978 | 0.002031343
979 | 0.002715845
980 | 0.003330053
981 | 0.004506933
982 | 0.005942929
983 | 0.007889699
984 | 0.01063137
985 | 0.01402886
986 | 0.01826045
987 | 0.02483529
988 | 0.03350291
989 | 0.04472807
990 | 0.06006519
991 | 0.08109254
992 | 0.1094577
993 | 0.1463216
994 | 0.1925837
995 | 0.2458295
996 | 0.2975499
997 | 0.337029
998 | 0.3603498
999 | 0.3679237
1000 | 0.3651633
1001 | 0.3588569
1002 | 0.3531168
1003 | 0.3501344
1004 | 0.3513858
1005 | 0.357781
1006 | 0.369584
1007 | 0.3871552
1008 | 0.4090056
1009 | 0.4364712
1010 | 0.4672594
1011 | 0.5004556
1012 | 0.5352626
1013 | 0.5678386
1014 | 0.595096
1015 | 0.6141148
1016 | 0.6226273
1017 | 0.6193724
1018 | 0.6067057
1019 | 0.5866072
1020 | 0.5607063
1021 | 0.5324988
1022 | 0.5042928
1023 | 0.4772456
1024 | 0.4533837
1025 | 0.4320004
1026 | 0.4143921
1027 | 0.3998453
1028 | 0.3884157
1029 | 0.3791631
1030 | 0.3721691
1031 | 0.3674619
1032 | 0.3651167
1033 | 0.3646128
1034 | 0.3654606
1035 | 0.3666064
1036 | 0.3680844
1037 | 0.3696291
1038 | 0.3704762
1039 | 0.3701967
1040 | 0.3678145
1041 | 0.3633238
1042 | 0.3567521
1043 | 0.3483815
1044 | 0.3381191
1045 | 0.3258282
1046 | 0.3126614
1047 | 0.297781
1048 | 0.2837421
1049 | 0.2692519
1050 | 0.2556782
1051 | 0.2425035
1052 | 0.2298473
1053 | 0.2181376
1054 | 0.2079581
1055 | 0.1987271
1056 | 0.1911204
1057 | 0.1842797
1058 | 0.1785185
1059 | 0.173466
1060 | 0.169876
1061 | 0.1666114
1062 | 0.1645591
1063 | 0.1638105
1064 | 0.1635671
1065 | 0.1646268
1066 | 0.1661004
1067 | 0.1678545
1068 | 0.170284
1069 | 0.1749627
1070 | 0.1810461
1071 | 0.1877092
1072 | 0.1957387
1073 | 0.2046999
1074 | 0.2149805
1075 | 0.2267497
1076 | 0.2405501
1077 | 0.2563322
1078 | 0.2739045
1079 | 0.2935089
1080 | 0.3148662
1081 | 0.3377919
1082 | 0.3622063
1083 | 0.3890406
1084 | 0.4162908
1085 | 0.4436234
1086 | 0.469566
1087 | 0.4948648
1088 | 0.5161479
1089 | 0.5345697
1090 | 0.5480394
1091 | 0.557292
1092 | 0.5609373
1093 | 0.5588062
1094 | 0.5534579
1095 | 0.5442248
1096 | 0.5320044
1097 | 0.5171919
1098 | 0.5015091
1099 | 0.4852971
1100 | 0.4686583
0.4523754
0.4378141
0.422893
0.409772
0.3969452
0.3846689
0.3732557
0.3631012
0.3536896
0.3453757
0.3365557
0.3277781
0.3201172
0.3124709
0.3047482
0.2968518
0.2893742
0.2816026
0.2739535
0.2651903
0.2567313
0.249388
0.2409651
0.2321653
0.2224447
0.2130054
0.2040964
0.1961657
0.188695
0.1805827
0.1729039
0.1654037
0.1580407
0.151463
0.1449455
0.13873
0.1332228
0.1277045
0.1226655
0.1175114
0.1130861
0.109083
0.1057165
0.1019906
0.09901072
0.09548827
0.09254664
0.09031212
0.08811112
0.0861133
0.08439022
0.08266206
0.08088417
0.07958113
0.07822812
0.07694844
0.07670829
0.07545977
0.07472087
0.07397956
0.07342288
0.07272191
0.07178549
0.07219591
0.0720889
0.07139067
0.07150223
0.07132625
0.07140513
0.07131895
0.0715208
0.07103244
0.07125404
0.07136779
0.07164432
0.0720052
0.07157811
0.07200467
0.07274624
0.07299048
0.07277378
0.073257
0.07420677
0.07454176
0.07508364
0.07582325
0.0769991
0.07703444
0.0782556
0.07953966
0.08079454
0.08134469
0.08277947
0.08414973
0.08604601
0.0877687
0.0894774
0.09220141
0.09431878
0.09545009
0.09672964
0.0991245
0.1025753
0.1059706
0.1093832
0.1119002
0.1151286
0.1184802
0.1218033
0.1256907
0.1290086
0.133173
0.1372596
0.1419435
0.1467478
0.1507323
0.1556043
0.160054
0.1643234
0.1686321
0.1731209
0.1767973
0.1809462
0.1840901
0.1873651
0.190659
0.1935724
0.1956465
0.1974133
0.1993048
0.2002297
0.200303
0.2005976
0.2006875
0.2008254
0.2000895
0.1995652
0.1991278
0.1981678
0.1961693
0.1942537
0.1937333
0.1927698
0.1915109
0.1904459
0.190197
0.1894328
0.1880275
0.1880298
0.1877938
0.1861383
0.1860954
0.1879104
0.1894888
0.1907548
0.1918682
0.1917385
0.1903536
0.1921072
0.1967064
0.2008268
0.2012881
0.2054386
0.2118813
0.2159607
0.2186621
0.2245141
0.2316881
0.2409386
0.2485904
0.2574968
0.2656187
0.2732362
0.2824564
0.2927896
0.304409
0.3151195
0.3261682
0.3399696
0.3564634
0.3744082
0.3933052
0.4094308
0.4288756
0.4492059
0.4692434
0.4926308
0.5160035
0.5369918
0.5583467
0.5823386
0.6060954
0.629176
0.6525549
0.6785699
0.6998731
0.7187561
0.7374524
0.7575138
0.7757404
0.7914746
0.8041441
0.8163484
0.827284
0.8349276
0.8404178
0.8452295
0.8485986
0.8497184
0.8491318
0.8483959
0.8463795
0.8432349
0.8399683
0.8355022
0.8301794
0.8248228
0.8196505
0.8135934
0.8073485
0.8015704
0.7953875
0.7884011
0.7815137
0.7753235
0.7686934
0.7619938
0.7548983
0.7472931
0.7405055
0.7325679
0.7240798
0.7159875
0.7071384
0.6984175
0.6892453
0.6790223
0.6698934
0.6592779
0.6480755
0.6378536
0.6272472
0.616257
0.6055595
0.5947471
0.5833932
0.5720268
0.5611257
0.5502973
0.539676
0.5279754
0.5173321
0.5074263
0.4971494
0.4875112
0.4780853
0.4698406
0.4609426
0.4524317
0.4450783
0.4378012
0.4314705
0.4274487
0.4275917
0.4269356
0.4235541
0.4186452
0.4143208
0.4106009
0.4076496
0.4056458
0.4036428
0.4022296
0.4013547
0.4012308
0.4014883
0.4026637
0.4042225
0.4059539
0.4078099
0.4098338
0.4113856
0.4144908
0.4200993
0.4264613
0.4330175
0.4397516
0.4469082
0.4543467
0.4618485
0.4708069
0.4825866
0.4957805
0.5087095
0.5217311
0.5352266
0.550019
0.5648187
0.580611
0.5973442
0.6140392
0.6326838
0.651473
0.6704993
0.6898299
0.7099278
0.7286041
0.7478315
0.7655953
0.7837641
0.8002159
0.8156
0.8290291
0.8411062
0.8506928
0.8583894
0.8640983
0.8676667
0.8672836
0.8643507
0.8596826
0.8520238
0.8421928
0.8304633
0.8178465
0.802082
0.7873005
0.7700775
0.753346
0.7347256
0.7152759
0.6973018
0.6787484
0.6604334
0.6420592
0.6238003
0.6068323
0.5898344
0.5742342
0.5587974
0.5449983
0.5308461
0.5175657
0.5066481
0.4946846
0.4843454
0.474975
0.4653543
0.4574645
0.4489624
0.4418729
0.4354737
0.4294417
0.4242707
0.4191076
0.4137248
0.4108962
0.4069025
0.4037791
0.4018476
0.3997117
0.3990001
0.3986975
0.395876
0.3959914
0.396623
0.3960069
0.3969384
0.4009898
0.4040376
0.4070252
0.4096674
0.41134
0.4086837
0.4036806
0.4045813
0.4096487
0.4130275
0.418175
0.4241275
0.4292057
0.4355056
0.4416196
0.4475835
0.4542161
0.4624921
0.4681795
0.4766068
0.4853058
0.4920903
0.4998453
0.5089291
0.5171353
0.5247797
0.5334694
0.5424132
0.549633
0.559078
0.5689937
0.5759416
0.5839643
0.593645
0.6009606
0.6073776
0.6161585
0.6241168
0.6295536
0.6371011
0.6432852
0.6484482
0.6542773
0.6598577
0.6643267
0.6672952
0.6720908
0.6761023
0.678878
0.6819477
0.6849846
0.6870558
0.6877121
0.6903255
0.6918968
0.6915558
0.6931632
0.6948634
0.6951819
0.6948678
0.695226
0.6967942
0.6963702
0.6961764
0.6971116
0.6985884
0.6999264
0.698815
0.6991894
0.7011693
0.7025353
0.702592
0.7037842
0.7063575
0.708355
0.7093378
0.7103215
0.7131213
0.7160165
0.7183765
0.7205178
0.7236506
0.7262334
0.7299687
0.733252
0.7354389
0.7389033
0.7431017
0.7468013
0.7502217
0.7537826
0.757419
0.7605904
0.7642288
0.7670931
0.7697159
0.7733744
0.7765325
0.778379
0.7806665
0.7828016
0.785356
0.7868605
0.7882556
0.7887915
0.7891737
0.7885798
0.7889785
0.7884445
0.7873017
0.7851512
0.7822558
0.7805707
0.7774863
0.77459
0.7709997
0.7662954
0.7616573
0.7567951
0.7523332
0.7475793
0.742725
0.7361338
0.7294759
0.7235134
0.7172312
0.7111078
0.7051903
0.6980787
0.6906411
0.6836923
0.6774398
0.6716551
0.6659912
0.6594545
0.6530831
0.6473267
0.6406652
0.6353361
0.6304147
0.6256019
0.6210073
0.6157763
0.6105338
0.6055893
0.601719
0.5984544
0.595239
0.591826
0.5887681
0.5863242
0.5835914
0.5810376
0.5794514
0.5781139
0.5768501
0.5760477
0.5747341
0.5745288
0.5743528
0.5746715
0.5743277
0.5748595
0.5763414
0.577771
0.5798727
0.5816249
0.5836688
0.5860016
0.5886291
0.5908552
0.5943464
0.5984992
0.6024764
0.6066574
0.6113732
0.6158304
0.620578
0.6251125
0.6302327
0.6358077
0.6412687
0.6474452
0.6535331
0.6598141
0.6663145
0.6731357
0.6804168
0.6870645
0.6935785
0.7003775
0.7070265
0.7136313
0.7202292
0.7272235
0.7346217
0.7416576
0.7483781
0.754847
0.7616979
0.7677254
0.7738861
0.7789832
0.7837973
0.7885763
0.7929114
0.7966256
0.8001482
0.8031355
0.8062817
0.8086089
0.8102525
0.8110002
0.8116236
0.8117493
0.8109892
0.8101679
0.809288
0.8076246
0.8047791
0.8020313
0.7990497
0.7950612
0.7907368
0.7868296
0.7822272
0.7773838
0.7723332
0.767423
0.7611681
0.7545755
0.748552
0.7427115
0.7372388
0.7314935
0.7261496
0.720258
0.7138804
0.7069678
0.6999786
0.6943545
0.6885471
0.6820114
0.6758046
0.6707942
0.6660947
0.6606736
0.655286
0.650033
0.6452836
0.6417848
0.6385902
0.6348854
0.6306189
0.6268326
0.6247689
0.622854
0.6197254
0.6170769
0.6170306
0.6175752
0.614427
0.6081015
0.6039987
0.6051433
0.6073698
0.606664
0.6022926
0.597807
0.5962415
0.597906
0.6015763
0.6045407
0.6045841
0.6022769
0.601143
0.6021248
0.6050587
0.6094232
0.6131139
0.6153394
0.6148564
0.6140978
0.615243
0.6193094
0.6266376
0.6346291
0.6399601
0.6439856
0.6500707
0.6561494
0.6590777
0.6605566
0.6637387
0.6682404
0.6726895
0.6781194
0.6836143
0.6892281
0.6940484
0.6995701
0.7058645
0.7139447
0.721508
0.7273591
0.731734
0.7356647
0.7409152
0.7476037
0.7545471
0.760618
0.7663598
0.7721236
0.7782447
0.7845218
0.7906832
0.7966533
0.8012341
0.8060805
0.8118485
0.8172756
0.8217831
0.8260216
0.8294556
0.832915
0.8363281
0.8397169
0.8429173
0.8469371
0.8515206
0.8541535
0.855067
0.8562659
0.8568301
0.8573824
0.8584581
0.8593642
0.8601502
0.8608851
0.8605391
0.8610066
0.8621797
0.8626979
0.8628212
0.8620931
0.8609759
0.8585866
0.8556526
0.8537673
0.851344
0.8485192
0.8470575
0.8462232
0.844674
0.8429644
0.8412296
0.8394805
0.8369699
0.8348811
0.8325604
0.8312814
0.8282
0.8255183
0.8233533
0.8214385
0.8199949
0.8185978
0.8173752
0.8154883
0.8142807
0.8118104
0.809719
0.8083466
0.8074615
0.8068041
0.8057382
0.8043308
0.8033403
0.8032623
0.8027014
0.8012543
0.8006479
0.8008701
0.8009081
0.8001704
0.8000483
0.7997891
0.8007013
0.8010322
0.8009731
0.8018773
0.8022547
0.8030383
0.8038364
0.8043946
0.8057858
0.8076766
0.8084394
0.8090541
0.8091941
0.8109807
0.8122184
0.8133734
0.8146843
0.8161529
0.8168909
0.8191113
0.820494
0.8218461
0.8239912
0.8246331
0.8260198
0.827669
0.8289643
0.8309425
0.8326543
0.8330345
0.8343364
0.8358279
0.8367308
0.8379507
0.8385113
0.8387417
0.8396407
0.8396784
0.8399667
0.8397095
0.839979
0.8396387
0.8390827
0.8380989
0.8373658