## Data
200 | -3.474166e-06
201 | -1.214448e-05
202 | -9.579981e-06
203 | -4.168299e-06
204 | -9.336574e-06
205 | -1.366903e-05
206 | -8.381584e-06
207 | -7.957815e-06
208 | -8.840084e-06
209 | -8.710727e-06
210 | -2.497397e-06
211 | -3.386927e-06
212 | -8.244546e-06
213 | -3.368209e-06
214 | -2.766507e-06
215 | -5.915088e-06
216 | -5.99866e-06
217 | -3.333838e-06
218 | -4.107881e-06
219 | -4.096913e-06
220 | -4.669413e-06
221 | -7.373993e-06
222 | -5.325121e-06
223 | -3.185986e-06
224 | -3.850738e-06
225 | -5.283081e-06
226 | -8.912267e-06
227 | -1.911933e-06
228 | 3.242393e-06
229 | -9.043944e-06
230 | -1.369099e-05
231 | -4.650975e-06
232 | -1.515318e-06
233 | -2.363877e-06
234 | -3.306978e-06
235 | -2.547714e-06
236 | -2.260736e-06
237 | -2.44687e-06
238 | -3.759734e-07
239 | 3.191335e-06
240 | 1.969103e-06
241 | 6.549254e-07
242 | -1.027301e-06
243 | -4.569291e-06
244 | -4.742235e-06
245 | -1.576737e-06
246 | -2.775353e-07
247 | 0
248 | -9.195062e-07
249 | -2.658248e-06
250 | -1.829043e-06
251 | 7.302852e-07
252 | 8.199769e-07
253 | -1.000703e-06
254 | 9.995827e-07
255 | 2.087414e-06
256 | 1.72343e-06
257 | 1.177689e-06
258 | 1.267958e-06
259 | 1.63058e-06
260 | -1.358368e-06
261 | -1.177621e-06
262 | -1.810714e-07
263 | -2.082541e-06
264 | -2.445722e-06
265 | -9.967191e-07
266 | -1.814521e-07
267 | -9.082261e-08
268 | -2.179007e-06
269 | -1.90714e-06
270 | -2.724321e-06
271 | 1.817427e-06
272 | 8.188338e-07
273 | 1.00051e-06
274 | 2.001842e-06
275 | -1.365804e-06
276 | -3.639977e-06
277 | 2.457179e-06
278 | 3.550906e-06
279 | -4.551688e-07
280 | -4.826546e-06
281 | -7.282986e-07
282 | 1.365457e-06
283 | -2.003008e-06
284 | -1.365461e-06
285 | -2.821969e-06
286 | 2.365946e-06
287 | 2.366193e-06
288 | 3.002863e-06
289 | 2.183412e-06
290 | 9.096029e-08
291 | -1.727277e-06
292 | 9.091881e-07
293 | 7.273659e-07
294 | 1.636786e-06
295 | 1.909207e-06
296 | 4.633797e-06
297 | -5.448763e-07
298 | -6.358569e-07
299 | 1.725075e-06
300 | -1.271611e-06
301 | -1.816314e-06
302 | -8.166992e-07
303 | 3.355668e-06
304 | -1.812864e-06
305 | -3.26281e-06
306 | 3.62742e-07
307 | -3.354781e-06
308 | -4.533175e-06
309 | 1.811771e-07
310 | 2.717001e-07
311 | -2.806964e-06
312 | 1.448503e-06
313 | 4.527132e-07
314 | 4.253206e-06
315 | -9.04505e-07
316 | 1.022485e-05
317 | 1.71797e-05
318 | 1.39288e-05
319 | 3.22733e-05
320 | 7.152361e-05
321 | 0.0001058168
322 | 0.0001526302
323 | 0.0002314326
324 | 0.0002216206
325 | 0.0001335666
326 | 6.919247e-05
327 | 7.187649e-05
328 | 0.0001013685
329 | 8.511888e-05
330 | 0.0001081943
331 | 0.0002230084
332 | 0.0002476357
333 | 0.0001607776
334 | 0.0001151047
335 | 0.0001418723
336 | 9.767721e-05
337 | 2.711994e-05
338 | 6.121794e-06
339 | 5.492157e-06
340 | 3.421341e-06
341 | -8.37244e-06
342 | 5.847816e-06
343 | -2.608572e-06
344 | -8.080571e-07
345 | -9.436336e-06
346 | 4.403056e-06
347 | 5.391885e-06
348 | 1.077492e-06
349 | -1.883696e-06
350 | 2.153102e-06
351 | 4.035572e-06
352 | -1.353103e-05
353 | -8.242692e-06
354 | 4.926237e-06
355 | 6.809129e-06
356 | -4.921811e-06
357 | -1.163526e-06
358 | 1.253092e-06
359 | -1.342295e-06
360 | 1.968082e-06
361 | 3.306473e-06
362 | -3.215622e-06
363 | 5.630207e-06
364 | 2.412396e-06
365 | 4.019919e-06
366 | 1.644087e-05
367 | 3.813386e-05
368 | 0.0001047307
369 | 0.0001884215
370 | 0.0002109166
371 | 0.0001774809
372 | 0.0001407453
373 | 0.0001223996
374 | 9.03972e-05
375 | 4.285479e-05
376 | 2.905262e-05
377 | 2.537975e-05
378 | 5.711182e-06
379 | 1.040887e-05
380 | 2.536179e-05
381 | 7.221637e-05
382 | 0.0001108156
383 | 0.0001205265
384 | 8.839918e-05
385 | 6.389079e-05
386 | 4.738283e-05
387 | 2.823882e-05
388 | 1.269013e-05
389 | 6.657515e-06
390 | 1.595934e-06
391 | 4.613652e-06
392 | 3.813656e-06
393 | 2.482851e-06
394 | 7.00227e-06
395 | 1.107628e-05
396 | 3.36368e-06
397 | 3.454878e-06
398 | 4.693729e-06
399 | -2.655856e-07
400 | -1.504992e-06
401 | 6.190332e-07
402 | 7.073417e-07
403 | -2.1232e-06
404 | -1.061063e-06
405 | -1.325869e-06
406 | -5.300172e-07
407 | 9.718723e-07
408 | -2.382949e-06
409 | -2.295706e-06
410 | -8.826946e-08
411 | -1.677303e-06
412 | -3.529013e-07
413 | -7.055716e-07
414 | 2.29127e-06
415 | -2.731209e-06
416 | 1.234146e-06
417 | 6.164921e-07
418 | -1.761348e-07
419 | -6.161706e-07
420 | 2.287638e-06
421 | -2.023529e-06
422 | -2.111185e-06
423 | 1.231659e-06
424 | -1.230993e-06
425 | -2.195527e-06
426 | 3.514204e-06
427 | -7.026169e-07
428 | -6.145175e-07
429 | 1.668099e-06
430 | -2.369106e-06
431 | -1.578308e-06
432 | 2.63057e-06
433 | 2.365191e-06
434 | -1.40042e-06
435 | -8.761692e-08
436 | 2.539336e-06
437 | 9.630829e-07
438 | -2.274347e-06
439 | 1.399536e-06
440 | 1.923468e-06
441 | 3.496109e-07
442 | 1.13663e-06
443 | 1.223439e-06
444 | -7.860433e-07
445 | 2.008396e-06
446 | 7.505554e-06
447 | 8.990601e-06
448 | 2.067485e-05
449 | 3.425981e-05
450 | 3.975732e-05
451 | 3.43459e-05
452 | 1.68048e-05
453 | -1.741204e-07
454 | 1.392728e-06
455 | 6.959191e-07
456 | -3.304112e-06
457 | -1.652119e-06
458 | -1.38982e-06
459 | -6.948136e-07
460 | -4.341921e-07
461 | -1.648717e-06
462 | -3.124874e-06
463 | -2.775136e-06
464 | -2.166141e-06
465 | 2.166166e-06
466 | 5.282088e-06
467 | 2.995589e-05
468 | 0.000118219
469 | 0.0002179818
470 | 0.0001955036
471 | 8.061851e-05
472 | 1.373679e-05
473 | 4.749014e-06
474 | 3.454178e-06
475 | 1.29463e-06
476 | 2.848135e-06
477 | 1.898026e-06
478 | -2.587843e-07
479 | -1.724265e-06
480 | 2.240866e-06
481 | 4.39413e-06
482 | 6.034983e-07
483 | 2.49904e-06
484 | 5.167998e-07
485 | -1.55071e-06
486 | 2.412461e-06
487 | 2.842262e-06
488 | 4.308522e-07
489 | 3.015207e-06
490 | 1.37753e-06
491 | 1.549914e-06
492 | 3.530358e-06
493 | 4.8184e-06
494 | 7.489142e-06
495 | 6.282274e-06
496 | 2.49401e-06
497 | 3.354305e-06
498 | 3.096377e-06
499 | 1.547867e-06
500 | 5.244804e-06
501 | 5.842818e-06
502 | 7.217445e-06
503 | 8.33488e-06
504 | 1.425639e-05
505 | 1.554017e-05
506 | 1.864099e-05
507 | 1.467995e-05
508 | 6.520542e-06
509 | 7.89254e-06
510 | 8.574565e-06
511 | 7.030224e-06
512 | 6.433588e-06
513 | 9.602116e-06
514 | 9.595958e-06
515 | 7.711263e-06
516 | 1.010617e-05
517 | 1.506278e-05
518 | 1.943187e-05
519 | 2.773851e-05
520 | 4.133977e-05
521 | 5.374395e-05
522 | 6.228132e-05
523 | 6.727994e-05
524 | 6.534635e-05
525 | 5.876368e-05
526 | 5.362346e-05
527 | 5.052135e-05
528 | 4.939647e-05
529 | 5.338803e-05
530 | 5.869896e-05
531 | 6.784967e-05
532 | 8.180604e-05
533 | 0.0001025352
534 | 0.0001295686
535 | 0.0001504022
536 | 0.0001627656
537 | 0.0001635501
538 | 0.0001480682
539 | 0.0001287272
540 | 0.0001167578
541 | 0.0001040952
542 | 9.597324e-05
543 | 9.306474e-05
544 | 9.226378e-05
545 | 0.0001006884
546 | 0.0001137962
547 | 0.0001318183
548 | 0.0001622873
549 | 0.0002074615
550 | 0.0002800214
551 | 0.0003913141
552 | 0.0005464279
553 | 0.0007329418
554 | 0.0008962785
555 | 0.0009738298
556 | 0.0009458751
557 | 0.0008504237
558 | 0.0007409749
559 | 0.0006506628
560 | 0.0005940064
561 | 0.0005677284
562 | 0.0005681335
563 | 0.0005935689
564 | 0.0006441291
565 | 0.0007271113
566 | 0.0008451072
567 | 0.001006731
568 | 0.001215951
569 | 0.001476448
570 | 0.001773056
571 | 0.002056879
572 | 0.002276402
573 | 0.002399413
574 | 0.002422431
575 | 0.002368394
576 | 0.002281393
577 | 0.00220004
578 | 0.00214401
579 | 0.002123852
580 | 0.002152864
581 | 0.002238788
582 | 0.002384749
583 | 0.002604672
584 | 0.002912313
585 | 0.003335714
586 | 0.003915642
587 | 0.004704717
588 | 0.005782625
589 | 0.007268974
590 | 0.009336865
591 | 0.01225608
592 | 0.01648845
593 | 0.02266405
594 | 0.03187775
595 | 0.04569633
596 | 0.06679398
597 | 0.09851914
598 | 0.1459927
599 | 0.2148177
600 | 0.3092789
601 | 0.4289373
602 | 0.5639551
603 | 0.6971322
604 | 0.8100923
605 | 0.8901234
606 | 0.9358236
607 | 0.9557983
608 | 0.9594107
609 | 0.9561826
610 | 0.9514343
611 | 0.947529
612 | 0.9431242
613 | 0.9375955
614 | 0.9302518
615 | 0.9205208
616 | 0.9106914
617 | 0.9023463
618 | 0.8957073
619 | 0.8933673
620 | 0.8947103
621 | 0.8986868
622 | 0.9040942
623 | 0.9097068
624 | 0.9139012
625 | 0.915704
626 | 0.9177726
627 | 0.9208577
628 | 0.9265216
629 | 0.9356913
630 | 0.9468678
631 | 0.9583256
632 | 0.9667678
633 | 0.9718126
634 | 0.9728349
635 | 0.9719893
636 | 0.9704557
637 | 0.9701519
638 | 0.9679185
639 | 0.9610357
640 | 0.9452878
641 | 0.9185177
642 | 0.882003
643 | 0.8415627
644 | 0.802666
645 | 0.7651612
646 | 0.7206619
647 | 0.6576299
648 | 0.5669352
649 | 0.4557533
650 | 0.3421586
651 | 0.2445061
652 | 0.1697997
653 | 0.1170371
654 | 0.07988274
655 | 0.05386489
656 | 0.03614443
657 | 0.02411138
658 | 0.01604204
659 | 0.01085795
660 | 0.007503671
661 | 0.00534237
662 | 0.003938913
663 | 0.003009329
664 | 0.002397041
665 | 0.001994415
666 | 0.001725074
667 | 0.001564971
668 | 0.001473279
669 | 0.001437839
670 | 0.001436633
671 | 0.001448163
672 | 0.0014566
673 | 0.001424667
674 | 0.001344289
675 | 0.001216936
676 | 0.001070821
677 | 0.0009292926
678 | 0.0008192942
679 | 0.0007334712
680 | 0.0006770482
681 | 0.0006408712
682 | 0.0006077657
683 | 0.0005672894
684 | 0.0005006706
685 | 0.0004133689
686 | 0.0003206649
687 | 0.0002318637
688 | 0.0001683304
689 | 0.0001235129
690 | 9.177958e-05
691 | 7.108762e-05
692 | 5.709358e-05
693 | 5.026207e-05
694 | 4.397587e-05
695 | 4.330791e-05
696 | 3.85642e-05
697 | 3.498977e-05
698 | 3.576234e-05
699 | 3.952827e-05
700 | 4.046927e-05
701 | 4.442191e-05
702 | 4.987622e-05
703 | 5.232698e-05
704 | 5.645824e-05
705 | 5.988694e-05
706 | 6.294087e-05
707 | 5.870379e-05
708 | 5.79513e-05
709 | 5.736692e-05
710 | 6.468638e-05
711 | 7.423682e-05
712 | 8.91472e-05
713 | 0.0001240129
714 | 0.0001788096
715 | 0.0002519102
716 | 0.0002812578
717 | 0.0002277737
718 | 0.0001403208
719 | 8.009063e-05
720 | 4.636601e-05
721 | 3.555734e-05
722 | 2.294448e-05
723 | 1.687868e-05
724 | 1.841052e-05
725 | 1.416897e-05
726 | 1.037999e-05
727 | 1.316797e-05
728 | 2.402454e-05
729 | 1.975256e-05
730 | 2.243349e-05
731 | 2.158169e-05
732 | 1.847735e-05
733 | 1.736589e-05
734 | 1.381676e-05
735 | 7.080147e-06
736 | 1.313135e-05
737 | 1.305484e-05
738 | 7.413233e-06
739 | 3.283641e-06
740 | 5.303065e-06
741 | 5.978461e-06
742 | 4.293645e-06
743 | 1.766053e-06
744 | 8.751765e-06
745 | 7.491642e-06
746 | 1.178144e-06
747 | -2.44133e-06
748 | -3.113488e-06
749 | 5.212267e-06
750 | -4.627927e-06
751 | 2.775255e-06
752 | 3.027868e-06
753 | 7.575815e-07
754 | 6.725299e-07
755 | 1.512741e-06
756 | -5.968124e-06
757 | -7.055845e-06
758 | 6.807623e-06
759 | -4.118279e-06
760 | 2.098863e-06
761 | -5.712195e-06
762 | -9.24303e-07
763 | -2.683331e-06
764 | -8.988386e-06
765 | -3.697023e-06
766 | 1.015471e-05
767 | 6.887449e-06
768 | 8.142316e-06
769 | 3.439414e-06
770 | 4.533558e-06
771 | -3.359111e-07
772 | -1.426149e-06
773 | 5.45656e-06
774 | 1.679808e-06
775 | 4.109279e-06
776 | -1.510412e-06
777 | 6.459594e-06
778 | 3.52029e-06
779 | -6.706564e-07
780 | -5.037167e-07
781 | 3.020384e-06
782 | -1.930346e-06
783 | -2.771622e-06
784 | 2.012571e-06
785 | 5.199721e-06
786 | -3.105702e-06
787 | -3.184331e-06
788 | 2.013397e-06
789 | -3.10434e-06
790 | 3.106921e-06
791 | 3.354389e-06
792 | 2.012203e-06
793 | 7.547676e-07
794 | 4.109443e-06
795 | 2.770793e-06
796 | -4.194117e-07
797 | 1.678588e-06
798 | 2.264882e-06
799 | -3.944867e-06
800 | -9.232969e-07
801 | -1.510514e-06
802 | -7.049606e-06
803 | -5.036458e-06
804 | 2.350705e-06
805 | 3.023161e-06
806 | -2.522744e-06
807 | 8.072496e-06
808 | 2.436259e-06
809 | -2.436945e-06
810 | 1.681904e-06
811 | -3.365737e-06
812 | -3.702178e-06
813 | -2.525433e-07
814 | 3.873583e-06
815 | 8.424801e-07
816 | -8.431651e-08
817 | 3.122804e-06
818 | 1.941473e-06
819 | 1.097449e-06
820 | 2.786235e-06
821 | 5.667453e-06
822 | 1.778443e-06
823 | 3.392412e-06
824 | 9.254671e-06
825 | 1.087638e-05
826 | 1.555887e-05
827 | 2.858704e-05
828 | 4.731117e-05
829 | 5.209889e-05
830 | 4.438085e-05
831 | 3.309156e-05
832 | 2.678157e-05
833 | 1.852672e-05
834 | 1.441643e-05
835 | 1.280632e-05
836 | 1.213461e-05
837 | 1.195631e-05
838 | 1.740594e-05
839 | 2.008621e-05
840 | 1.742503e-05
841 | 2.020027e-05
842 | 1.570948e-05
843 | 5.785801e-06
844 | 2.446079e-05
845 | 1.894309e-05
846 | 1.426337e-05
847 | 1.2208e-05
848 | 1.421038e-05
849 | 1.107931e-05
850 | 7.350234e-06
851 | 4.065629e-06
852 | 2.249372e-06
853 | 2.595448e-06
854 | 7.951969e-06
855 | 5.702279e-06
856 | 3.366063e-06
857 | 3.970181e-06
858 | 1.31421e-05
859 | 5.091375e-06
860 | -1.093856e-05
861 | -1.780506e-05
862 | -1.653798e-05
863 | -3.962479e-05
864 | -4.857288e-05
865 | -4.445329e-05
866 | -4.623824e-05
867 | -0.000100309
868 | -0.0001096651
869 | -8.204706e-05
870 | -8.803602e-05
871 | -0.0001016153
872 | -9.947809e-05
873 | -7.632501e-05
874 | -5.947769e-05
875 | -7.946142e-05
876 | -5.35545e-05
877 | -6.115199e-05
878 | -8.143272e-05
879 | -0.0001047972
880 | -9.536109e-05
881 | -0.0001088026
882 | -0.0001099862
883 | -0.0001014418
884 | -0.0001201605
885 | -0.0001626306
886 | -0.0001618953
887 | -0.0001599585
888 | -0.0001625028
889 | -0.0001755331
890 | -0.0001670366
891 | -0.000178867
892 | -0.0001565995
893 | -0.0001460573
894 | -0.0001661386
895 | -0.0001818823
896 | -0.0001760637
897 | -0.0001825399
898 | -0.0001687173
899 | -0.0001525284
900 | -0.0001241901
901 | -7.421539e-05
902 | -6.37957e-05
903 | -0.0001525742
904 | -0.0002213488
905 | -0.0002372671
906 | -0.0002137793
907 | -0.0001556851
908 | -0.0001464245
909 | -0.0001832608
910 | -0.0001915229
911 | -0.0001760537
912 | -0.0001579986
913 | -0.0001480058
914 | -0.0001809875
915 | -0.0001819737
916 | -0.0001702973
917 | -0.0001630026
918 | -0.0001463727
919 | -0.0001507621
920 | -0.0001680065
921 | -0.0001704785
922 | -0.0001654187
923 | -0.0001708121
924 | -0.0001394486
925 | -0.0001373114
926 | -0.0001631149
927 | -0.0001661775
928 | -0.0001479998
929 | -0.0001619632
930 | -0.0001984159
931 | -0.0001890173
932 | -0.0001825005
933 | -0.0001655492
934 | -0.0001401825
935 | -0.0001386881
936 | -0.0001626119
937 | -0.0001584123
938 | -0.0001373244
939 | -0.0001011569
940 | -0.0001232132
941 | -0.000123174
942 | -9.873184e-05
943 | -9.709756e-05
944 | -9.517818e-05
945 | -0.000102276
946 | -0.0001425285
947 | -0.0001489066
948 | -0.0001368123
949 | -0.0001470542
950 | -0.0001462172
951 | -0.0001652615
952 | -0.0001813604
953 | -0.0001705247
954 | -0.0001565774
955 | -0.0001642704
956 | -0.0001518452
957 | -0.0001614599
958 | -0.0002035242
959 | -0.0001763824
960 | -0.0001405069
961 | -0.00014538
962 | -0.0001602597
963 | -0.0001640596
964 | -0.0001269653
965 | -3.039359e-05
966 | -1.091684e-05
967 | -0.0001121806
968 | -0.0002252254
969 | -0.0002306096
970 | -0.0001468363
971 | -0.0001259479
972 | -0.0001057415
973 | -9.948145e-05
974 | -0.0001226472
975 | -0.0001412606
976 | -0.0001170768
977 | -0.0001086285
978 | -0.000153236
979 | -0.0001541502
980 | -0.0001358473
981 | -0.0001150215
982 | -0.0001448529
983 | -0.0001231184
984 | -0.0001186277
985 | -0.0001250762
986 | -8.202151e-05
987 | -8.228091e-05
988 | -8.808578e-05
989 | -7.589287e-05
990 | -4.910443e-05
991 | 3.375172e-06
992 | 2.896469e-05
993 | 8.026978e-05
994 | 0.0001452185
995 | 0.0001426722
996 | 0.0001578475
997 | 0.0002127412
998 | 0.0001857052
999 | 0.00016431
1000 | 0.0001444019
1001 | 0.0001305257
1002 | 7.437562e-05
1003 | 2.203136e-05
1004 | -1.796679e-05
1005 | -2.210592e-05
1006 | -3.134036e-05
1007 | -4.414888e-05
1008 | -1.818947e-05
1009 | -5.849216e-06
1010 | -6.752281e-05
1011 | -4.035229e-05
1012 | -1.879824e-05
1013 | -8.399074e-06
1014 | -1.856456e-05
1015 | -0.0001390799
1016 | -0.0001644024
1017 | -9.144677e-05
1018 | -3.727526e-05
1019 | -1.047976e-05
1020 | -2.846691e-05
1021 | 6.586785e-07
1022 | 3.051128e-05
1023 | 7.829996e-05
1024 | 4.182566e-05
1025 | 4.812497e-05
1026 | 4.898489e-05
1027 | 7.062839e-05
1028 | 0.0001109901
1029 | 0.0001477416
1030 | 0.0001632866
1031 | 0.0001772772
1032 | 0.0001887164
1033 | 0.0001607961
1034 | 0.0001899826
1035 | 0.0002556874
1036 | 0.0002566045
1037 | 0.0002503935
1038 | 0.0002177334
1039 | 0.0002514363
1040 | 0.0002608265
1041 | 0.0002667017
1042 | 0.0002977357
1043 | 0.0003183571
1044 | 0.0002979133
1045 | 0.0003667223
1046 | 0.0003281683
1047 | 0.0002899523
1048 | 0.0002687543
1049 | 0.000379587
1050 | 0.0003958927
1051 | 0.0004322832
1052 | 0.0004841166
1053 | 0.0005839316
1054 | 0.0006031662
1055 | 0.0006366457
1056 | 0.0006886589
1057 | 0.0007835868
1058 | 0.0008426612
1059 | 0.0009614617
1060 | 0.001027767
1061 | 0.001115162
1062 | 0.001209409
1063 | 0.001385113
1064 | 0.001461473
1065 | 0.001575732
1066 | 0.001691026
1067 | 0.001824014
1068 | 0.00180205
1069 | 0.001886556
1070 | 0.001997748
1071 | 0.002114598
1072 | 0.002117442
1073 | 0.002218386
1074 | 0.002241266
1075 | 0.002308778
1076 | 0.002382616
1077 | 0.002420917
1078 | 0.002524816
1079 | 0.002593945
1080 | 0.002576687
1081 | 0.002674683
1082 | 0.002703666
1083 | 0.002882477
1084 | 0.002973872
1085 | 0.003163107
1086 | 0.003310607
1087 | 0.003580331
1088 | 0.003821591
1089 | 0.004107136
1090 | 0.004353439
1091 | 0.004778901
1092 | 0.005149653
1093 | 0.005779099
1094 | 0.006304362
1095 | 0.006966361
1096 | 0.007889335
1097 | 0.008917347
1098 | 0.01031104
1099 | 0.01190009
1100 | 0.01384273