## Data
300 | -8.361345e-05
301 | -8.5751e-05
302 | -8.597734e-05
303 | -7.928404e-05
304 | -8.505525e-05
305 | -0.0001003709
306 | -9.768114e-05
307 | -8.93424e-05
308 | -9.162915e-05
309 | -0.0001153301
310 | -0.0001035014
311 | -0.0001125655
312 | -0.0001198677
313 | -0.0001122659
314 | -9.742499e-05
315 | -0.0001203015
316 | -0.0001001448
317 | -4.225816e-05
318 | 0.0008911339
319 | 0.001157138
320 | 0.001057595
321 | 0.0009919351
322 | 0.001001547
323 | 0.001017204
324 | 0.001013931
325 | 0.001009488
326 | 0.001012899
327 | 0.001050926
328 | 0.001146315
329 | 0.001341178
330 | 0.00167665
331 | 0.002208148
332 | 0.003099234
333 | 0.004290101
334 | 0.005837053
335 | 0.007669695
336 | 0.009821045
337 | 0.01232277
338 | 0.01461903
339 | 0.0161507
340 | 0.01587162
341 | 0.01363147
342 | 0.01072414
343 | 0.008279528
344 | 0.006587292
345 | 0.005600284
346 | 0.005223355
347 | 0.005245543
348 | 0.005892648
349 | 0.007334488
350 | 0.01035241
351 | 0.01734952
352 | 0.03180911
353 | 0.05699548
354 | 0.08791511
355 | 0.1077144
356 | 0.09992737
357 | 0.07140823
358 | 0.04497107
359 | 0.03058191
360 | 0.0245386
361 | 0.0226582
362 | 0.02329639
363 | 0.02629769
364 | 0.03212941
365 | 0.04179684
366 | 0.05605141
367 | 0.074631
368 | 0.0919438
369 | 0.1037647
370 | 0.1073114
371 | 0.1041638
372 | 0.09865899
373 | 0.09441233
374 | 0.09347045
375 | 0.0974938
376 | 0.1073218
377 | 0.1258347
378 | 0.1606393
379 | 0.2315931
380 | 0.327654
381 | 0.4335385
382 | 0.5203938
383 | 0.5682669
384 | 0.5679268
385 | 0.5391855
386 | 0.4945365
387 | 0.4384774
388 | 0.3759906
389 | 0.3180082
390 | 0.271685
391 | 0.2403628
392 | 0.2283318
393 | 0.2411351
394 | 0.2726551
395 | 0.3012731
396 | 0.317042
397 | 0.3225531
398 | 0.3134828
399 | 0.3070299
400 | 0.3283039
401 | 0.3676749
402 | 0.392784
403 | 0.38101
404 | 0.3284824
405 | 0.2539065
406 | 0.1821326
407 | 0.1292065
408 | 0.09521454
409 | 0.07447098
410 | 0.06145228
411 | 0.05326099
412 | 0.04824491
413 | 0.04518521
414 | 0.04342307
415 | 0.04230172
416 | 0.04121033
417 | 0.03956457
418 | 0.03705216
419 | 0.03346476
420 | 0.02900934
421 | 0.02425437
422 | 0.01962564
423 | 0.01547319
424 | 0.01203716
425 | 0.00938274
426 | 0.007362081
427 | 0.005857395
428 | 0.00474587
429 | 0.003915015
430 | 0.003295652
431 | 0.002820658
432 | 0.002460744
433 | 0.00218669
434 | 0.001960432
435 | 0.001786658
436 | 0.001651664
437 | 0.001538022
438 | 0.001451136
439 | 0.001392569
440 | 0.001344064
441 | 0.001312182
442 | 0.001277074
443 | 0.001257959
444 | 0.001288525
445 | 0.001372593
446 | 0.001457131
447 | 0.001513114
448 | 0.001589671
449 | 0.001684935
450 | 0.001790158
451 | 0.001931206
452 | 0.002102431
453 | 0.002303524
454 | 0.002542314
455 | 0.002835911
456 | 0.003186017
457 | 0.003631293
458 | 0.004166744
459 | 0.004833982
460 | 0.005647487
461 | 0.006678601
462 | 0.008002585
463 | 0.009683095
464 | 0.01191769
465 | 0.01484453
466 | 0.01878476
467 | 0.02406573
468 | 0.03126666
469 | 0.04107528
470 | 0.05447147
471 | 0.07313175
472 | 0.09820659
473 | 0.1314541
474 | 0.173275
475 | 0.2229741
476 | 0.2784649
477 | 0.3339146
478 | 0.3853434
479 | 0.4295565
480 | 0.4637093
481 | 0.4888626
482 | 0.5092938
483 | 0.5310381
484 | 0.5615867
485 | 0.6072755
486 | 0.6688926
487 | 0.7396429
488 | 0.8093809
489 | 0.8668827
490 | 0.9065735
491 | 0.9286526
492 | 0.9373707
493 | 0.9410995
494 | 0.9439903
495 | 0.9477814
496 | 0.9536616
497 | 0.9600731
498 | 0.9665777
499 | 0.9725992
500 | 0.9778687
501 | 0.9808129
502 | 0.9819235
503 | 0.9824894
504 | 0.9810043
505 | 0.9804662
506 | 0.979987
507 | 0.9787714
508 | 0.9785119
509 | 0.9799703
510 | 0.980596
511 | 0.9812026
512 | 0.9820095
513 | 0.982582
514 | 0.9830459
515 | 0.9832076
516 | 0.9811743
517 | 0.9793926
518 | 0.976428
519 | 0.9737509
520 | 0.9710532
521 | 0.9679179
522 | 0.9650241
523 | 0.9617356
524 | 0.9597581
525 | 0.9583887
526 | 0.9581867
527 | 0.958369
528 | 0.9594135
529 | 0.9605548
530 | 0.9623201
531 | 0.9651908
532 | 0.9681123
533 | 0.9709676
534 | 0.973416
535 | 0.9757531
536 | 0.9771816
537 | 0.9784564
538 | 0.9793221
539 | 0.9786643
540 | 0.97905
541 | 0.9789121
542 | 0.9783043
543 | 0.9778088
544 | 0.9772901
545 | 0.9771858
546 | 0.9774554
547 | 0.9776214
548 | 0.9786665
549 | 0.9800383
550 | 0.9811757
551 | 0.9817924
552 | 0.982214
553 | 0.9829298
554 | 0.9834572
555 | 0.98349
556 | 0.9834039
557 | 0.9820941
558 | 0.9802153
559 | 0.9786202
560 | 0.9771091
561 | 0.9747574
562 | 0.97253
563 | 0.9708006
564 | 0.9687997
565 | 0.9659811
566 | 0.9601662
567 | 0.9509065
568 | 0.9372427
569 | 0.9169821
570 | 0.8899395
571 | 0.8573169
572 | 0.8180524
573 | 0.7725938
574 | 0.7231323
575 | 0.6707588
576 | 0.6173666
577 | 0.5643216
578 | 0.5127378
579 | 0.4629829
580 | 0.415886
581 | 0.3716592
582 | 0.3303033
583 | 0.2922079
584 | 0.2576862
585 | 0.2263357
586 | 0.1981533
587 | 0.1732025
588 | 0.1512367
589 | 0.1321662
590 | 0.1157382
591 | 0.1015126
592 | 0.08906103
593 | 0.07841963
594 | 0.06925638
595 | 0.06127154
596 | 0.05441509
597 | 0.04850332
598 | 0.04339286
599 | 0.03900083
600 | 0.03519533
601 | 0.03185265
602 | 0.02891736
603 | 0.02637911
604 | 0.02413323
605 | 0.02212754
606 | 0.02036266
607 | 0.01879185
608 | 0.01739217
609 | 0.0161707
610 | 0.01510636
611 | 0.01414112
612 | 0.01326329
613 | 0.01247863
614 | 0.01177441
615 | 0.01112769
616 | 0.01055235
617 | 0.01004146
618 | 0.009575719
619 | 0.009149813
620 | 0.008771497
621 | 0.008425647
622 | 0.00811232
623 | 0.007839345
624 | 0.007589645
625 | 0.007357995
626 | 0.007162553
627 | 0.006973557
628 | 0.006805096
629 | 0.006661856
630 | 0.006539678
631 | 0.00642851
632 | 0.00632659
633 | 0.006237617
634 | 0.006168048
635 | 0.006108277
636 | 0.006061518
637 | 0.006027898
638 | 0.006020182
639 | 0.006023071
640 | 0.006024377
641 | 0.00603671
642 | 0.006058953
643 | 0.006107401
644 | 0.006170513
645 | 0.006246767
646 | 0.006314714
647 | 0.006399943
648 | 0.006501659
649 | 0.006632129
650 | 0.006775964
651 | 0.006926562
652 | 0.00708956
653 | 0.007271034
654 | 0.007473336
655 | 0.007704191
656 | 0.007967895
657 | 0.00825305
658 | 0.008565441
659 | 0.008900304
660 | 0.009259313
661 | 0.009664014
662 | 0.01011752
663 | 0.01061868
664 | 0.01115105
665 | 0.01175269
666 | 0.0124141
667 | 0.01312889
668 | 0.01392129
669 | 0.01479085
670 | 0.015787
671 | 0.01686098
672 | 0.01807531
673 | 0.0194274
674 | 0.02093568
675 | 0.0226581
676 | 0.02462336
677 | 0.02679304
678 | 0.02927301
679 | 0.03210933
680 | 0.03531542
681 | 0.03888365
682 | 0.04300668
683 | 0.04779882
684 | 0.05330475
685 | 0.05969947
686 | 0.06724463
687 | 0.07583988
688 | 0.08586134
689 | 0.09726543
690 | 0.1106612
691 | 0.1259798
692 | 0.1436157
693 | 0.1638565
694 | 0.1865529
695 | 0.2118721
696 | 0.2389888
697 | 0.2676593
698 | 0.2970739
699 | 0.324689
700 | 0.3510553
701 | 0.3748319
702 | 0.3949752
703 | 0.4114739
704 | 0.4227436
705 | 0.4290905
706 | 0.4303431
707 | 0.4262567
708 | 0.4181887
709 | 0.4071943
710 | 0.3935128
711 | 0.3779827
712 | 0.3620096
713 | 0.3460126
714 | 0.3317527
715 | 0.3185309
716 | 0.307715
717 | 0.299952
718 | 0.2947303
719 | 0.2937365
720 | 0.2973396
721 | 0.3062379
722 | 0.3232655
723 | 0.348589
724 | 0.3822841
725 | 0.4238938
726 | 0.4670361
727 | 0.5041925
728 | 0.5325707
729 | 0.5490319
730 | 0.5512605
731 | 0.5410935
732 | 0.5187203
733 | 0.4886
734 | 0.4565678
735 | 0.4249067
736 | 0.3989562
737 | 0.3791249
738 | 0.3650746
739 | 0.3551126
740 | 0.3490631
741 | 0.3465028
742 | 0.3454869
743 | 0.347277
744 | 0.3504834
745 | 0.3558908
746 | 0.3622112
747 | 0.3697859
748 | 0.377844
749 | 0.3872428
750 | 0.3976162
751 | 0.4083247
752 | 0.4203431
753 | 0.4319555
754 | 0.4442865
755 | 0.456737
756 | 0.4692589
757 | 0.4817208
758 | 0.494552
759 | 0.5064117
760 | 0.5169944
761 | 0.5272239
762 | 0.5379932
763 | 0.5473362
764 | 0.5562698
765 | 0.5656105
766 | 0.5732779
767 | 0.5816763
768 | 0.5893831
769 | 0.5976419
770 | 0.6065899
771 | 0.6164356
772 | 0.6266404
773 | 0.6392869
774 | 0.6507021
775 | 0.665401
776 | 0.6792078
777 | 0.6949149
778 | 0.7108731
779 | 0.7257179
780 | 0.739885
781 | 0.7507652
782 | 0.7572668
783 | 0.7615784
784 | 0.7624709
785 | 0.7572883
786 | 0.7485543
787 | 0.7356622
788 | 0.7184374
789 | 0.6998376
790 | 0.6790759
791 | 0.6587688
792 | 0.6362987
793 | 0.6151138
794 | 0.5939522
795 | 0.5741603
796 | 0.5551178
797 | 0.5376331
798 | 0.5228879
799 | 0.5098329
800 | 0.4978223
801 | 0.486644
802 | 0.4771959
803 | 0.468762
804 | 0.4627822
805 | 0.4572842
806 | 0.4526266
807 | 0.4486366
808 | 0.4446714
809 | 0.4420107
810 | 0.4421893
811 | 0.4418902
812 | 0.4429802
813 | 0.4441369
814 | 0.4457014
815 | 0.4475564
816 | 0.4515082
817 | 0.4559553
818 | 0.4600608
819 | 0.4653975
820 | 0.469966
821 | 0.4750294
822 | 0.481869
823 | 0.4890755
824 | 0.4977704
825 | 0.5065359
826 | 0.5139048
827 | 0.5223966
828 | 0.5307035
829 | 0.540832
830 | 0.5529457
831 | 0.5635231
832 | 0.573687
833 | 0.5842246
834 | 0.5939087
835 | 0.6048821
836 | 0.6179867
837 | 0.6320711
838 | 0.6461713
839 | 0.6574399
840 | 0.6660851
841 | 0.6772891
842 | 0.6914002
843 | 0.7048393
844 | 0.7240328
845 | 0.7385119
846 | 0.7492197
847 | 0.7611304
848 | 0.7762467
849 | 0.7891573
850 | 0.8073564
851 | 0.8273245
852 | 0.8427371
853 | 0.8531684
854 | 0.8686801
855 | 0.8882594
856 | 0.9110456
857 | 0.9356036
858 | 0.9310969
859 | 0.8724853
860 | 0.7934711
861 | 0.7876112
862 | 0.7803231
863 | 0.7729379
864 | 0.7739879
865 | 0.7682499
866 | 0.7657673
867 | 0.7567078
868 | 0.7433932
869 | 0.7325427
870 | 0.7244084
871 | 0.7137378
872 | 0.7048276
873 | 0.6961857
874 | 0.6876155
875 | 0.6773326
876 | 0.6680337
877 | 0.6582377
878 | 0.648351
879 | 0.6422187
880 | 0.6415771
881 | 0.6378946
882 | 0.6278329
883 | 0.6179357
884 | 0.6054211
885 | 0.5969112
886 | 0.5972397
887 | 0.5991511
888 | 0.5943735
889 | 0.5881618
890 | 0.5867823
891 | 0.5864642
892 | 0.5823864
893 | 0.5806174
894 | 0.5816401
895 | 0.5820151
896 | 0.5794838
897 | 0.579326
898 | 0.5819029
899 | 0.5844222
900 | 0.5853714
901 | 0.5864145
902 | 0.5909863
903 | 0.5945756
904 | 0.5968409
905 | 0.5999219
906 | 0.6017036
907 | 0.6076847
908 | 0.6133562
909 | 0.613002
910 | 0.6146909
911 | 0.6180476
912 | 0.6283395
913 | 0.6387181
914 | 0.6458667
915 | 0.6531509
916 | 0.6588727
917 | 0.6647564
918 | 0.6696001
919 | 0.6771275
920 | 0.6869811
921 | 0.6900254
922 | 0.6922367
923 | 0.7010325
924 | 0.7110862
925 | 0.7138916
926 | 0.7224373
927 | 0.7335136
928 | 0.7357598
929 | 0.7419562
930 | 0.7535617
931 | 0.7586132
932 | 0.7598413
933 | 0.7635292
934 | 0.767777
935 | 0.7728782
936 | 0.7800547
937 | 0.7871104
938 | 0.7811767
939 | 0.780991
940 | 0.7845364
941 | 0.7863522
942 | 0.7853229
943 | 0.7758194
944 | 0.7725226
945 | 0.7695147
946 | 0.7615465
947 | 0.7542999
948 | 0.7557886
949 | 0.7559819
950 | 0.7461628
951 | 0.7312195
952 | 0.7110917
953 | 0.6967493
954 | 0.6847731
955 | 0.6755734
956 | 0.6666393
957 | 0.6574109
958 | 0.645212
959 | 0.6323529
960 | 0.6221648
961 | 0.609772
962 | 0.5950882
963 | 0.5855108
964 | 0.5746425
965 | 0.5641351
966 | 0.5512575
967 | 0.5361319
968 | 0.5267975
969 | 0.5192331
970 | 0.5063055
971 | 0.4905605
972 | 0.481416
973 | 0.4820123
974 | 0.4755182
975 | 0.4680257
976 | 0.458095
977 | 0.4473875
978 | 0.4421469
979 | 0.4348521
980 | 0.4258156
981 | 0.420332
982 | 0.4160398
983 | 0.4123701
984 | 0.406038
985 | 0.4007279
986 | 0.3945268
987 | 0.3878916
988 | 0.3845095
989 | 0.3812125
990 | 0.3757273
991 | 0.3733606
992 | 0.368991
993 | 0.36598
994 | 0.3633287
995 | 0.3610723
996 | 0.3572374
997 | 0.3542801
998 | 0.3513669
999 | 0.3532891
1000 | 0.3522761
1001 | 0.34808
1002 | 0.3497891
1003 | 0.3492179
1004 | 0.3444164
1005 | 0.3404841
1006 | 0.3394139
1007 | 0.3398325
1008 | 0.3407286
1009 | 0.3418461
1010 | 0.3395613
1011 | 0.3397111
1012 | 0.3421911
1013 | 0.3422435
1014 | 0.3398309
1015 | 0.3398483
1016 | 0.3391507
1017 | 0.3437269
1018 | 0.3451374
1019 | 0.3460573
1020 | 0.3469073
1021 | 0.3494394
1022 | 0.3490699
1023 | 0.3504628
1024 | 0.3508985
1025 | 0.3526997
1026 | 0.3544764
1027 | 0.3576028
1028 | 0.3609132
1029 | 0.3597441
1030 | 0.3603006
1031 | 0.3660241
1032 | 0.3669867
1033 | 0.371075
1034 | 0.3735989
1035 | 0.3758097
1036 | 0.3789204
1037 | 0.383153
1038 | 0.3869348
1039 | 0.3946633
1040 | 0.3948189
1041 | 0.3912584
1042 | 0.3920882
1043 | 0.4002452
1044 | 0.4063838
1045 | 0.4114183
1046 | 0.4148057
1047 | 0.4214232
1048 | 0.420814
1049 | 0.4259146
1050 | 0.4319322
1051 | 0.4378452
1052 | 0.4410794
1053 | 0.446956
1054 | 0.4478277
1055 | 0.4546695
1056 | 0.4585656
1057 | 0.4694464
1058 | 0.4715013
1059 | 0.4764437
1060 | 0.4833412
1061 | 0.4914217
1062 | 0.4948674
1063 | 0.4978257
1064 | 0.4991774
1065 | 0.5012167
1066 | 0.5158174
1067 | 0.5212257
1068 | 0.5236615
1069 | 0.5265442
1070 | 0.5326775
1071 | 0.5428762
1072 | 0.5430545
1073 | 0.5543099
1074 | 0.5609142
1075 | 0.5650112
1076 | 0.566346
1077 | 0.5731507
1078 | 0.5758758
1079 | 0.5831492
1080 | 0.5876577
1081 | 0.5982831
1082 | 0.599454
1083 | 0.6020604
1084 | 0.6020141
1085 | 0.6104782
1086 | 0.6185225
1087 | 0.6135768
1088 | 0.6155391
1089 | 0.6188838
1090 | 0.624878
1091 | 0.627289
1092 | 0.6253155
1093 | 0.6273304
1094 | 0.6331233
1095 | 0.6302509
1096 | 0.6321856
1097 | 0.6244436
1098 | 0.6286425
1099 | 0.6337242
1100 | 0.6297511