## Data
300 | -5.515811e-06
301 | -8.824616e-06
302 | -1.323685e-05
303 | -1.985077e-05
304 | -9.923348e-06
305 | -1.433289e-05
306 | -3.748366e-05
307 | -3.857395e-05
308 | -2.975295e-05
309 | -2.093316e-05
310 | 1.101491e-06
311 | -7.709591e-06
312 | 0
313 | 1.100823e-05
314 | 3.302655e-06
315 | -1.541063e-05
316 | -2.200757e-05
317 | -1.429915e-05
318 | -3.409268e-05
319 | -2.284643e-05
320 | -2.057101e-05
321 | -2.381355e-05
322 | -3.571069e-05
323 | -5.194176e-05
324 | -2.704673e-05
325 | -1.514322e-05
326 | -2.055232e-05
327 | -3.352507e-05
328 | -1.729936e-05
329 | -2.379186e-05
330 | -2.811206e-05
331 | -2.27043e-05
332 | -2.377813e-05
333 | -2.809523e-05
334 | -5.078594e-05
335 | -2.161323e-05
336 | -7.562613e-06
337 | -5.401557e-06
338 | -1.188267e-05
339 | -1.404108e-05
340 | -1.620031e-05
341 | -2.807903e-05
342 | -2.48311e-05
343 | -3.022364e-05
344 | -2.158526e-05
345 | -1.510861e-05
346 | -7.552349e-06
347 | -2.804786e-05
348 | -1.940697e-05
349 | -3.449321e-05
350 | 8.622408e-06
351 | -6.465915e-06
352 | -8.619138e-06
353 | -2.585357e-05
354 | -2.261766e-05
355 | -2.476802e-05
356 | -4.306099e-06
357 | -1.506953e-05
358 | -2.583534e-05
359 | -1.614254e-05
360 | 3.227952e-06
361 | 4.303611e-06
362 | 2.15162e-06
363 | 2.043501e-05
364 | 8.605556e-06
365 | 3.225907e-06
366 | 1.50524e-05
367 | 0.0001429981
368 | 0.0003687007
369 | 0.0004826001
370 | 0.0004191358
371 | 0.0002965105
372 | 0.0001826227
373 | 0.0001481987
374 | 0.0002254457
375 | 0.0003156074
376 | 0.0002768546
377 | 0.0001480809
378 | 0.0001072751
379 | 5.683018e-05
380 | 0.0001641488
381 | 0.0003970294
382 | 0.001125604
383 | 0.002655931
384 | 0.003276005
385 | 0.00203244
386 | 0.0007342804
387 | 0.0004459046
388 | 0.0003815235
389 | 0.0001661284
390 | 4.179056e-05
391 | -5.357679e-06
392 | -1.392426e-05
393 | -1.178192e-05
394 | -1.499106e-05
395 | 0.0001402245
396 | 0.0004634937
397 | 0.000622783
398 | 0.0008003287
399 | 0.00111259
400 | 0.0009315329
401 | 0.0003635252
402 | 4.277356e-05
403 | -1.069032e-06
404 | -3.206077e-06
405 | 2.778401e-05
406 | -3.205913e-06
407 | -1.282002e-05
408 | -8.543969e-06
409 | -3.417854e-05
410 | -2.562539e-05
411 | -2.241655e-05
412 | -2.027917e-05
413 | -1.494068e-05
414 | -1.493856e-05
415 | -1.920129e-05
416 | -2.133563e-05
417 | -1.813353e-05
418 | -1.386038e-05
419 | -1.385874e-05
420 | 3.197964e-06
421 | -2.450641e-05
422 | 6.391846e-06
423 | -6.391063e-06
424 | -2.662928e-05
425 | -1.277887e-05
426 | -2.661429e-05
427 | -8.516889e-06
428 | -7.451716e-06
429 | -1.702657e-05
430 | -6.382585e-06
431 | -5.319375e-06
432 | -5.317605e-06
433 | -1.169474e-05
434 | -9.567486e-06
435 | -2.12559e-05
436 | -1.91246e-05
437 | -1.806059e-05
438 | -1.274515e-05
439 | -1.911542e-05
440 | -1.061695e-06
441 | 2.122815e-05
442 | 2.441134e-05
443 | 3.183818e-06
444 | -1.166953e-05
445 | -2.650936e-05
446 | -1.48382e-05
447 | -1.377755e-05
448 | -8.475527e-06
449 | -7.414877e-06
450 | 2.435561e-05
451 | 4.764597e-05
452 | 7.727763e-05
453 | 6.243432e-05
454 | 3.279535e-05
455 | -7.403976e-06
456 | -8.458108e-06
457 | -2.537167e-05
458 | 4.227338e-06
459 | -1.056425e-05
460 | -8.449772e-06
461 | -4.224547e-06
462 | 9.502523e-06
463 | 2.744701e-05
464 | 2.955426e-05
465 | 1.583259e-05
466 | 1.266284e-05
467 | -6.331933e-06
468 | -1.794243e-05
469 | -1.055475e-05
470 | 4.222572e-06
471 | 2.322503e-05
472 | 3.906242e-05
473 | 4.963691e-05
474 | 2.112187e-05
475 | 6.336654e-06
476 | -6.337712e-06
477 | -1.689938e-05
478 | -2.641371e-05
479 | -1.795988e-05
480 | 5.283608e-06
481 | -1.479498e-05
482 | 0
483 | -1.057093e-05
484 | 6.342435e-06
485 | 5.390414e-05
486 | 0.0001595935
487 | 0.000342431
488 | 0.0004215985
489 | 0.000292587
490 | 0.000118268
491 | 3.800539e-05
492 | 2.216057e-05
493 | 3.692455e-05
494 | 4.640553e-05
495 | 7.800543e-05
496 | 0.0001159173
497 | 0.0001833049
498 | 0.0002263951
499 | 0.0001663112
500 | 8.523606e-05
501 | 3.366833e-05
502 | 1.998168e-05
503 | 2.10278e-06
504 | 1.471703e-05
505 | 7.356867e-06
506 | 1.786418e-05
507 | 5.252945e-05
508 | 0.0001218722
509 | 0.0003351386
510 | 0.000821533
511 | 0.001215646
512 | 0.001049643
513 | 0.0005811504
514 | 0.0002659102
515 | 0.0001576793
516 | 0.0001293191
517 | 0.0001461589
518 | 0.0001956163
519 | 0.0002450916
520 | 0.0002493283
521 | 0.000189382
522 | 0.0001125768
523 | 6.629611e-05
524 | 2.94695e-05
525 | 1.157811e-05
526 | 1.158017e-05
527 | -5.264593e-06
528 | -8.423403e-06
529 | -8.423447e-06
530 | 1.053048e-06
531 | 4.213019e-06
532 | 5.266345e-06
533 | 1.05319e-06
534 | 1.895787e-05
535 | 3.475843e-05
536 | 6.847482e-05
537 | 0.000136952
538 | 0.0002644418
539 | 0.0004856184
540 | 0.0007427785
541 | 0.0009062762
542 | 0.0009209209
543 | 0.000868168
544 | 0.0008807565
545 | 0.001025131
546 | 0.00130545
547 | 0.001582589
548 | 0.001598188
549 | 0.001282157
550 | 0.0008607556
551 | 0.0005309891
552 | 0.0003466143
553 | 0.0002528557
554 | 0.0001885715
555 | 0.0001653683
556 | 0.0001643027
557 | 0.000155871
558 | 0.0001537598
559 | 0.0001621911
560 | 0.0001674564
561 | 0.0001748241
562 | 0.0001631811
563 | 0.0001589163
564 | 0.0001610465
565 | 0.0001536572
566 | 0.0001610323
567 | 0.0001599811
568 | 0.0001768226
569 | 0.0002305033
570 | 0.0002946965
571 | 0.0003431088
572 | 0.0003357432
573 | 0.0002673597
574 | 0.0001684141
575 | 9.051889e-05
576 | 3.894364e-05
577 | 1.052492e-06
578 | -8.419821e-06
579 | 3.15725e-06
580 | -2.104636e-06
581 | -4.209175e-06
582 | -1.052216e-06
583 | -5.26118e-06
584 | -5.260998e-06
585 | -1.05216e-05
586 | -9.4689e-06
587 | -9.469498e-06
588 | -9.469618e-06
589 | -9.468621e-06
590 | -1.788295e-05
591 | -2.314026e-05
592 | -3.050349e-05
593 | -2.734703e-05
594 | -1.577727e-05
595 | -1.051958e-05
596 | -1.15714e-05
597 | -4.207767e-06
598 | -1.472793e-05
599 | -2.208875e-05
600 | -5.259476e-06
601 | 3.155905e-06
602 | 0
603 | 9.468761e-06
604 | 2.840586e-05
605 | 6.733525e-05
606 | 0.0001315284
607 | 0.0002251956
608 | 0.0003251345
609 | 0.0003409432
610 | 0.0002830971
611 | 0.0002083259
612 | 0.0001420529
613 | 9.472847e-05
614 | 6.103599e-05
615 | 3.366968e-05
616 | 2.525489e-05
617 | 1.262916e-05
618 | -4.209733e-06
619 | -4.209777e-06
620 | -8.419776e-06
621 | -5.26251e-06
622 | 3.157802e-06
623 | -8.421248e-06
624 | -7.367956e-06
625 | -7.367677e-06
626 | -6.316062e-06
627 | -9.473465e-06
628 | -1.473641e-05
629 | -8.421939e-06
630 | -6.316827e-06
631 | -1.473835e-05
632 | -1.789419e-05
633 | -2.10525e-06
634 | 1.368441e-05
635 | 1.684265e-05
636 | 5.053515e-05
637 | 0.0001242277
638 | 0.0001979127
639 | 0.0002179576
640 | 0.0001642385
641 | 8.737909e-05
642 | 3.263852e-05
643 | 1.158209e-05
644 | 5.264604e-06
645 | 4.21202e-06
646 | -1.368927e-05
647 | -1.052902e-05
648 | -1.052827e-06
649 | 4.211191e-06
650 | -6.31674e-06
651 | -1.158154e-05
652 | -7.370019e-06
653 | -4.211479e-06
654 | -1.05277e-06
655 | -7.369228e-06
656 | -1.684531e-05
657 | -1.579217e-05
658 | -1.579501e-05
659 | -9.474722e-06
660 | -1.052807e-05
661 | -2.421634e-05
662 | -3.158799e-05
663 | -2.105749e-05
664 | -1.263393e-05
665 | -4.21198e-06
666 | -9.476537e-06
667 | -1.895361e-05
668 | -6.318137e-06
669 | -3.158457e-06
670 | -1.473805e-05
671 | -1.789932e-05
672 | -4.212074e-06
673 | -1.263765e-05
674 | -8.424103e-06
675 | -8.421833e-06
676 | -7.370314e-06
677 | -2.105534e-06
678 | 0
679 | -6.316601e-06
680 | -2.105762e-06
681 | -1.263513e-05
682 | -7.370407e-06
683 | 6.317073e-06
684 | -1.263196e-05
685 | -8.421487e-06
686 | -1.158003e-05
687 | -5.262892e-06
688 | 3.158699e-06
689 | -7.369958e-06
690 | -1.47388e-05
691 | 8.420866e-06
692 | 1.052484e-05
693 | 1.473312e-05
694 | 2.210424e-05
695 | 3.157323e-05
696 | 2.526084e-05
697 | 5.368986e-05
698 | 9.157143e-05
699 | 0.0001094608
700 | 0.0001252343
701 | 0.0001662521
702 | 0.0002136224
703 | 0.0002272837
704 | 0.0002515427
705 | 0.0002504902
706 | 0.0002252632
707 | 0.0001852265
708 | 0.0001462573
709 | 0.0001462574
710 | 0.0001189311
711 | 0.0001020789
712 | 8.629145e-05
713 | 6.629583e-05
714 | 9.679951e-05
715 | 6.207168e-05
716 | 7.154355e-05
717 | 6.207835e-05
718 | 4.945442e-05
719 | 5.260976e-05
720 | 5.786044e-05
721 | 5.8922e-05
722 | 7.996885e-05
723 | 0.0001220504
724 | 0.0001094068
725 | 6.100832e-05
726 | 9.889272e-05
727 | 0.0001230632
728 | 0.0001104468
729 | 0.0001062376
730 | 0.0001199098
731 | 0.0001377954
732 | 0.0001766803
733 | 0.0001735134
734 | 0.0002030043
735 | 0.0001746192
736 | 0.0002082472
737 | 0.0002187673
738 | 0.0002366498
739 | 0.0002502979
740 | 0.0002544832
741 | 0.0002534161
742 | 0.00027554
743 | 0.0002397847
744 | 0.0002197419
745 | 0.0002544647
746 | 0.0002166248
747 | 0.000203978
748 | 0.0002039679
749 | 0.0001766352
750 | 0.0001450857
751 | 0.0001640075
752 | 0.0001156565
753 | 0.0001209205
754 | 0.0001303991
755 | 9.98812e-05
756 | 9.151277e-05
757 | 8.306058e-05
758 | 7.36041e-05
759 | 7.044231e-05
760 | 6.307967e-05
761 | 6.729008e-05
762 | 4.4158e-05
763 | 5.047159e-05
764 | 3.99479e-05
765 | 5.151095e-05
766 | 8.515971e-05
767 | 6.098029e-05
768 | 8.097992e-05
769 | 4.836276e-05
770 | 5.363205e-05
771 | 5.152688e-05
772 | 5.677654e-05
773 | 5.048848e-05
774 | 5.572759e-05
775 | 7.046868e-05
776 | 6.834472e-05
777 | 0.0001051666
778 | 0.0001335483
779 | 0.0001283268
780 | 0.0001441081
781 | 0.0001409605
782 | 0.0001840968
783 | 0.0002030198
784 | 0.0002440697
785 | 0.0002913713
786 | 0.0003566611
787 | 0.0004018853
788 | 0.0004903823
789 | 0.0005618675
790 | 0.0006721335
791 | 0.0007851102
792 | 0.0008841333
793 | 0.0009283575
794 | 0.0009780481
795 | 0.001011889
796 | 0.000990908
797 | 0.0009383303
798 | 0.0008877609
799 | 0.0008595617
800 | 0.0007951629
801 | 0.0007047075
802 | 0.0006670713
803 | 0.0006113455
804 | 0.0005324365
805 | 0.0004966406
806 | 0.0004810345
807 | 0.0004356283
808 | 0.0004115457
809 | 0.00039469
810 | 0.0003873584
811 | 0.0003665271
812 | 0.0003338874
813 | 0.0003169998
814 | 0.0002727382
815 | 0.0002739822
816 | 0.000284663
817 | 0.0002974962
818 | 0.0002733335
819 | 0.0002702336
820 | 0.0002491801
821 | 0.0002461562
822 | 0.0002377488
823 | 0.0002665723
824 | 0.0002348952
825 | 0.0002222929
826 | 0.0002510889
827 | 0.0002522707
828 | 0.0002226097
829 | 0.0002814172
830 | 0.0002826341
831 | 0.0002443999
832 | 0.0002072065
833 | 0.0002424729
834 | 0.0002201055
835 | 0.0002404679
836 | 0.000245969
837 | 0.0002428381
838 | 0.0002673897
839 | 0.000282559
840 | 0.0003275278
841 | 0.0002482941
842 | 0.0002589587
843 | 0.0002696211
844 | 0.0002695695
845 | 0.0002684136
846 | 0.0003099135
847 | 0.0003087158
848 | 0.0003299837
849 | 0.000314922
850 | 0.0003467843
851 | 0.0003528939
852 | 0.0003868967
853 | 0.0004429953
854 | 0.0005202139
855 | 0.0004413837
856 | 0.000414469
857 | 0.0003969631
858 | 0.0004718892
859 | 0.0005244478
860 | 0.000265897
861 | -0.0003062098
862 | -5.035374e-05
863 | -0.0006722944
864 | 0.0003376282
865 | 0.0002733079
866 | 0.001848628
867 | 0.0004481517
868 | 0.00127508
869 | 0.001087052
870 | 0.0001513211
871 | 0.0007182681
872 | 0.001274751
873 | 0.0006861598
874 | -0.0001234502
875 | 0.002696819
876 | 0.002357529
877 | 0.00107721
878 | 0.002187604
879 | 0.001578072
880 | 0.002303979
881 | 0.003131502
882 | 0.001914744
883 | 0.003369451
884 | 0.005068797
885 | 0.004821023
886 | 0.006582408
887 | 0.006474122
888 | 0.005601035
889 | 0.008859118
890 | 0.01051256
891 | 0.01220262
892 | 0.01345386
893 | 0.01575276
894 | 0.01834043
895 | 0.02188049
896 | 0.02745854
897 | 0.03418217
898 | 0.04074969
899 | 0.04663229
900 | 0.05656274
901 | 0.07102635
902 | 0.0862515
903 | 0.1045497
904 | 0.1272911
905 | 0.1578594
906 | 0.1938067
907 | 0.2340497
908 | 0.2825675
909 | 0.3374225
910 | 0.3963881
911 | 0.4602597
912 | 0.5281402
913 | 0.5950851
914 | 0.659926
915 | 0.721172
916 | 0.7750935
917 | 0.8198501
918 | 0.8581119
919 | 0.8882872
920 | 0.9123634
921 | 0.9315295
922 | 0.9463225
923 | 0.9571877
924 | 0.9631317
925 | 0.9660555
926 | 0.9672757
927 | 0.9647348
928 | 0.9607543
929 | 0.9563866
930 | 0.9485315
931 | 0.9414359
932 | 0.9364673
933 | 0.9316365
934 | 0.9265437
935 | 0.9230996
936 | 0.9229968
937 | 0.9266298
938 | 0.9324678
939 | 0.9416658
940 | 0.9501885
941 | 0.9542075
942 | 0.954608
943 | 0.9471784
944 | 0.9276718
945 | 0.8931811
946 | 0.8430156
947 | 0.7765497
948 | 0.6997958
949 | 0.6167287
950 | 0.5308202
951 | 0.4455541
952 | 0.3681867
953 | 0.3032474
954 | 0.2474832
955 | 0.2018832
956 | 0.1642331
957 | 0.1334622
958 | 0.1096729
959 | 0.09116501
960 | 0.074591
961 | 0.0618416
962 | 0.05298047
963 | 0.04535551
964 | 0.03748807
965 | 0.03251238
966 | 0.02805599
967 | 0.02345656
968 | 0.02072838
969 | 0.01889792
970 | 0.01649175
971 | 0.0126379
972 | 0.01186217
973 | 0.01198803
974 | 0.01003357
975 | 0.00933458
976 | 0.007802741
977 | 0.008133414
978 | 0.006895177
979 | 0.005643027
980 | 0.005332049
981 | 0.004875237
982 | 0.004229475
983 | 0.002975484
984 | 0.002424173
985 | 0.004069262
986 | 0.00324965
987 | 0.002650623
988 | 0.001417299
989 | 0.002236
990 | 0.002453008
991 | 0.001183987
992 | 0.002073202
993 | 0.002747924
994 | 0.00262926
995 | 0.002103955
996 | 0.002958937
997 | 0.002324047
998 | 0.0009739315
999 | 0.0009611709
1000 | 0.0004982841
1001 | 0.000442042
1002 | 0.0006613701
1003 | 0.002124775
1004 | 0.001028859
1005 | 0.001903495
1006 | 0.0008126555
1007 | -0.001066077
1008 | -0.0001265177
1009 | 0.001365796
1010 | -0.0001587016
1011 | -0.001417001
1012 | -0.0008894575
1013 | 0.0002287398
1014 | 0.0005586608
1015 | -0.000867035
1016 | -0.0001961754
1017 | -0.0007133707
1018 | -0.0009665278
1019 | -0.0002132471
1020 | 0.0005345988
1021 | 0.00157572
1022 | 7.157031e-05
1023 | 0.0004952537
1024 | 0.0005426834
1025 | -0.0002971939
1026 | -0.0008297813
1027 | 0.0002326569
1028 | 0.001840574
1029 | 0.0001894187
1030 | -0.001164104
1031 | -0.0009069932
1032 | 0.001386962
1033 | 0.0005572446
1034 | -0.0003293914
1035 | -0.0003503658
1036 | 0.0003381683
1037 | -0.0004267978
1038 | -6.170563e-05
1039 | -0.0001752394
1040 | -0.0003434494
1041 | 0.0008231803
1042 | -0.00066884
1043 | 0.0003771485
1044 | -5.188148e-05
1045 | -0.001558088
1046 | -0.0007999236
1047 | -0.0003727819
1048 | 4.485562e-05
1049 | 0.0001584746
1050 | 6.878448e-05
1051 | 0.000527952
1052 | -6.866929e-05
1053 | 0.0008237371
1054 | 0.0007581437
1055 | 0.0003968321
1056 | 0.0003070383
1057 | 0.000165264
1058 | -0.0003232858
1059 | 0.0002241609
1060 | 0.0008096576
1061 | -1.540817e-05
1062 | 0.00223863
1063 | 0.002113913
1064 | 0.0007251388
1065 | 0.001423719
1066 | -0.001076349
1067 | 0.002128683
1068 | 0.001571334
1069 | 0.0006701887
1070 | -0.000899641
1071 | 0.0008966197
1072 | -0.0009178091
1073 | 0.0004994508
1074 | 0.000556885
1075 | -0.0003964179
1076 | 0.0004359412
1077 | 0.001660116
1078 | -0.0002704911
1079 | 0.0004914948
1080 | 0.0006514402
1081 | 0.001546795
1082 | 0.0005467982
1083 | 0.002370299
1084 | 0.002563164
1085 | 0.001570198
1086 | 0.000838605
1087 | 0.001896341
1088 | 0.0001750637
1089 | 0.00306306
1090 | 0.001517223
1091 | 0.0006682329
1092 | 0.001809327
1093 | 0.001978817
1094 | 0.0009925099
1095 | 0.001942684
1096 | 0.001995047
1097 | 0.003511001
1098 | 0.002743748
1099 | 0.002646447
1100 | 0.003573424