## Data
300 | -3.309487e-06
301 | -1.544308e-05
302 | -3.088599e-05
303 | -3.087897e-05
304 | -2.425707e-05
305 | -2.646072e-05
306 | -1.433199e-05
307 | -1.432747e-05
308 | -2.424315e-05
309 | -3.635759e-05
310 | -2.974027e-05
311 | -1.762192e-05
312 | -3.743582e-05
313 | -3.082305e-05
314 | -2.311859e-05
315 | -2.751898e-05
316 | -2.090719e-05
317 | -1.209928e-05
318 | -1.869599e-05
319 | -1.849473e-05
320 | -9.744162e-06
321 | -3.247301e-05
322 | -3.571069e-05
323 | -1.190332e-05
324 | -3.137421e-05
325 | -2.055152e-05
326 | -1.730721e-05
327 | -9.733087e-06
328 | -1.729936e-05
329 | -2.811765e-05
330 | -2.162466e-05
331 | -1.081157e-05
332 | -9.727416e-06
333 | 4.322343e-06
334 | 6.483312e-06
335 | 9.725955e-06
336 | 7.454576e-05
337 | 0.000131798
338 | 0.0002171288
339 | 0.0002548995
340 | 0.0002872855
341 | 0.0003250687
342 | 0.0002828585
343 | 0.0002202008
344 | 0.0001629687
345 | 9.712677e-05
346 | 3.991956e-05
347 | 3.128415e-05
348 | 0
349 | -7.545388e-06
350 | -7.544607e-06
351 | -6.465915e-06
352 | -1.831567e-05
353 | 0
354 | -6.462189e-06
355 | -2.90755e-05
356 | -3.014269e-05
357 | -2.15279e-05
358 | -1.937651e-05
359 | -1.076169e-05
360 | -2.582361e-05
361 | -9.683125e-06
362 | 1.290972e-05
363 | -4.302107e-06
364 | -2.151389e-06
365 | 1.505423e-05
366 | 6.45103e-06
367 | 1.612761e-05
368 | 1.827379e-05
369 | 6.878932e-05
370 | 0.0004040899
371 | 0.0007595397
372 | 0.0006359567
373 | 0.0003135799
374 | 0.0001696211
375 | 0.0001417013
376 | 0.0001116003
377 | 0.0001534462
378 | 0.0002864244
379 | 0.0003077408
380 | 0.0002371039
381 | 0.0001126705
382 | 6.438155e-05
383 | 4.397948e-05
384 | 5.041658e-05
385 | 3.539341e-05
386 | 3.966187e-05
387 | 6.645693e-05
388 | 9.752428e-05
389 | 9.110269e-05
390 | 4.500522e-05
391 | 5.357679e-06
392 | -1.713756e-05
393 | 1.392409e-05
394 | 4.925634e-05
395 | 5.780248e-05
396 | 7.064801e-05
397 | 3.638251e-05
398 | 1.28395e-05
399 | 2.139596e-05
400 | 3.529344e-05
401 | 3.956009e-05
402 | 3.528819e-05
403 | 1.069032e-06
404 | 5.343461e-06
405 | 2.03037e-05
406 | 2.671594e-05
407 | 5.448508e-05
408 | 7.796372e-05
409 | 5.767629e-05
410 | 3.416719e-05
411 | 4.803546e-05
412 | 6.724145e-05
413 | 0.0001205926
414 | 9.496656e-05
415 | 5.867061e-05
416 | 3.200345e-05
417 | 2.666695e-05
418 | 2.452222e-05
419 | 2.345326e-05
420 | 5.969532e-05
421 | 8.204319e-05
422 | 7.989808e-05
423 | 8.947487e-05
424 | 7.562718e-05
425 | 8.412757e-05
426 | 0.0001330715
427 | 0.0002118576
428 | 0.0002160998
429 | 0.0001734581
430 | 0.0001085039
431 | 7.872676e-05
432 | 0.0001031615
433 | 0.0001328948
434 | 0.0002179261
435 | 0.0003687899
436 | 0.0004749276
437 | 0.0004122064
438 | 0.0002835795
439 | 0.0002400048
440 | 0.0002346346
441 | 0.0002918871
442 | 0.0004701837
443 | 0.0006802757
444 | 0.0007945887
445 | 0.0007475641
446 | 0.0006041265
447 | 0.0005574608
448 | 0.0005869303
449 | 0.0007849177
450 | 0.00124849
451 | 0.001858193
452 | 0.00218918
453 | 0.001951337
454 | 0.001487428
455 | 0.00119204
456 | 0.001145016
457 | 0.001379585
458 | 0.002005872
459 | 0.003302384
460 | 0.00520506
461 | 0.006693795
462 | 0.006755237
463 | 0.00585888
464 | 0.005125553
465 | 0.005202589
466 | 0.006332473
467 | 0.009068382
468 | 0.01393599
469 | 0.01990309
470 | 0.0238058
471 | 0.02377187
472 | 0.02170392
473 | 0.02067008
474 | 0.02263102
475 | 0.02946649
476 | 0.04599277
477 | 0.08137476
478 | 0.1397592
479 | 0.1958599
480 | 0.2151432
481 | 0.1984926
482 | 0.1806193
483 | 0.1880705
484 | 0.2336193
485 | 0.3335884
486 | 0.4955314
487 | 0.6732014
488 | 0.7740507
489 | 0.7605308
490 | 0.6938465
491 | 0.6480574
492 | 0.6464956
493 | 0.6794412
494 | 0.7260714
495 | 0.7650118
496 | 0.7847046
497 | 0.7867932
498 | 0.7816445
499 | 0.7776272
500 | 0.775948
501 | 0.7725957
502 | 0.7638249
503 | 0.7508343
504 | 0.7389378
505 | 0.7352548
506 | 0.7456793
507 | 0.7721188
508 | 0.8115772
509 | 0.8552107
510 | 0.8924842
511 | 0.9143573
512 | 0.9177002
513 | 0.9069561
514 | 0.8896914
515 | 0.8731964
516 | 0.8614236
517 | 0.8545499
518 | 0.8505449
519 | 0.8467704
520 | 0.8420879
521 | 0.8375576
522 | 0.8349487
523 | 0.8369074
524 | 0.8445778
525 | 0.8574188
526 | 0.8732541
527 | 0.888
528 | 0.8979716
529 | 0.9010119
530 | 0.8977575
531 | 0.8904668
532 | 0.8823351
533 | 0.8761733
534 | 0.8736806
535 | 0.8747548
536 | 0.877881
537 | 0.8804199
538 | 0.8809896
539 | 0.8786322
540 | 0.8746179
541 | 0.8707629
542 | 0.868519
543 | 0.8697622
544 | 0.8749094
545 | 0.8833563
546 | 0.8927298
547 | 0.9004149
548 | 0.9040856
549 | 0.9027953
550 | 0.8968284
551 | 0.8883321
552 | 0.8796859
553 | 0.8731697
554 | 0.8700921
555 | 0.8708305
556 | 0.8745939
557 | 0.8797539
558 | 0.8842547
559 | 0.8863851
560 | 0.8852755
561 | 0.8814261
562 | 0.8759013
563 | 0.8706769
564 | 0.8675324
565 | 0.8673885
566 | 0.8707911
567 | 0.8768272
568 | 0.8842381
569 | 0.8911077
570 | 0.8959385
571 | 0.8979399
572 | 0.8969995
573 | 0.894294
574 | 0.8909518
575 | 0.888788
576 | 0.8892927
577 | 0.8929995
578 | 0.8997073
579 | 0.9082219
580 | 0.916851
581 | 0.9236477
582 | 0.9270225
583 | 0.9262971
584 | 0.9216164
585 | 0.9141459
586 | 0.9055541
587 | 0.8981829
588 | 0.8934142
589 | 0.8919851
590 | 0.8942297
591 | 0.8996323
592 | 0.9068697
593 | 0.9141587
594 | 0.9201103
595 | 0.9233322
596 | 0.9229493
597 | 0.9192908
598 | 0.9135807
599 | 0.9071189
600 | 0.9017509
601 | 0.8986081
602 | 0.8982987
603 | 0.9010072
604 | 0.9060376
605 | 0.9124526
606 | 0.9189627
607 | 0.9240607
608 | 0.9264839
609 | 0.9262374
610 | 0.9231817
611 | 0.91813
612 | 0.9130815
613 | 0.9088944
614 | 0.9059668
615 | 0.9056638
616 | 0.9082816
617 | 0.9131345
618 | 0.9193331
619 | 0.9257206
620 | 0.9311231
621 | 0.9343944
622 | 0.9348851
623 | 0.9326953
624 | 0.9282782
625 | 0.9227046
626 | 0.9173259
627 | 0.9129273
628 | 0.9106711
629 | 0.9110643
630 | 0.9136953
631 | 0.9178242
632 | 0.9230171
633 | 0.9282805
634 | 0.9322664
635 | 0.934061
636 | 0.93338
637 | 0.9300945
638 | 0.9248985
639 | 0.9189419
640 | 0.9128031
641 | 0.9079003
642 | 0.9049935
643 | 0.9042234
644 | 0.9059995
645 | 0.9099733
646 | 0.9152013
647 | 0.9213018
648 | 0.9273729
649 | 0.9323409
650 | 0.936023
651 | 0.9382546
652 | 0.9388404
653 | 0.9381629
654 | 0.9367117
655 | 0.9350719
656 | 0.9336936
657 | 0.9326433
658 | 0.9321183
659 | 0.9316347
660 | 0.9316318
661 | 0.9315499
662 | 0.9309571
663 | 0.9289689
664 | 0.9246755
665 | 0.9165533
666 | 0.9016873
667 | 0.8775723
668 | 0.8410788
669 | 0.7908607
670 | 0.7276713
671 | 0.6552402
672 | 0.5778512
673 | 0.5010721
674 | 0.4288037
675 | 0.3643706
676 | 0.3090751
677 | 0.2626611
678 | 0.2243976
679 | 0.1929006
680 | 0.1666616
681 | 0.1442795
682 | 0.1246746
683 | 0.1070554
684 | 0.09092277
685 | 0.0762334
686 | 0.06298274
687 | 0.05125846
688 | 0.04131368
689 | 0.03307321
690 | 0.02649509
691 | 0.02127006
692 | 0.01720285
693 | 0.01405329
694 | 0.01164683
695 | 0.009758233
696 | 0.008288715
697 | 0.007181809
698 | 0.006327902
699 | 0.005671963
700 | 0.005219849
701 | 0.004880236
702 | 0.004683908
703 | 0.004547779
704 | 0.004536188
705 | 0.004615124
706 | 0.004765263
707 | 0.005014797
708 | 0.005351543
709 | 0.005693518
710 | 0.00592761
711 | 0.00594373
712 | 0.005623677
713 | 0.005024803
714 | 0.004211831
715 | 0.003351871
716 | 0.002609235
717 | 0.001988611
718 | 0.00152046
719 | 0.001163728
720 | 0.0009310272
721 | 0.0007523076
722 | 0.0006155497
723 | 0.0005260794
724 | 0.000442887
725 | 0.0003860354
726 | 0.0003071987
727 | 0.0002818884
728 | 0.0002776948
729 | 0.0002829497
730 | 0.0002671673
731 | 0.0002461383
732 | 0.0002355738
733 | 0.0002334544
734 | 0.0002461295
735 | 0.000245098
736 | 0.0002766112
737 | 0.000300805
738 | 0.0003165848
739 | 0.0004027903
740 | 0.000441665
741 | 0.0005804386
742 | 0.0007403824
743 | 0.0009507253
744 | 0.0012049
745 | 0.001396401
746 | 0.001396494
747 | 0.001236485
748 | 0.000940986
749 | 0.0006823585
750 | 0.0004920298
751 | 0.0003479903
752 | 0.0002649586
753 | 0.0001787521
754 | 0.0001745665
755 | 0.0001156519
756 | 8.625341e-05
757 | 9.672879e-05
758 | 0.0001093547
759 | 7.780195e-05
760 | 7.88496e-05
761 | 5.046756e-05
762 | 1.471933e-05
763 | 3.364773e-05
764 | 4.625546e-05
765 | 3.574229e-05
766 | 3.890012e-05
767 | 3.679845e-05
768 | 2.103375e-05
769 | 6.413323e-05
770 | 5.152883e-05
771 | 5.363002e-05
772 | 6.098221e-05
773 | 4.943663e-05
774 | 5.467612e-05
775 | 7.572754e-05
776 | 8.306512e-05
777 | 9.35983e-05
778 | 0.0001135686
779 | 0.00016409
780 | 0.0001809241
781 | 0.0002124927
782 | 0.0002587875
783 | 0.0003355613
784 | 0.000382937
785 | 0.0004407385
786 | 0.0004429332
787 | 0.0004187182
788 | 0.0003693652
789 | 0.0003156559
790 | 0.0002503408
791 | 0.0002094329
792 | 0.0001905097
793 | 0.0001578839
794 | 0.0001358108
795 | 0.0001179309
796 | 0.0001210993
797 | 0.000105312
798 | 8.530087e-05
799 | 6.214969e-05
800 | 5.265979e-05
801 | 9.48037e-05
802 | 7.376776e-05
803 | 5.27022e-05
804 | 5.798813e-05
805 | 5.799412e-05
806 | 4.641561e-05
807 | 6.961614e-05
808 | 8.864061e-05
809 | 5.487669e-05
810 | 5.699551e-05
811 | 5.70388e-05
812 | 6.656615e-05
813 | 7.290994e-05
814 | 5.0742e-05
815 | 6.876e-05
816 | 5.714425e-05
817 | 9.104865e-05
818 | 0.0001207753
819 | 5.510646e-05
820 | 0.0001251202
821 | 9.230858e-05
822 | 0.0001040151
823 | 0.0001200107
824 | 0.0001222305
825 | 0.0001531587
826 | 0.0001606544
827 | 0.0001703093
828 | 0.0002321958
829 | 0.0002984728
830 | 0.0003828892
831 | 0.0005122792
832 | 0.0007497885
833 | 0.001077776
834 | 0.001377262
835 | 0.001409676
836 | 0.001095097
837 | 0.0007199563
838 | 0.0004513538
839 | 0.000242958
840 | 0.0001798192
841 | 0.0001391303
842 | 0.0001273392
843 | 8.345414e-05
844 | 5.776489e-05
845 | 4.812196e-05
846 | 3.847202e-05
847 | 2.884196e-05
848 | 2.776561e-05
849 | 3.416103e-05
850 | 3.841303e-05
851 | 3.305048e-05
852 | 4.79624e-05
853 | 1.810317e-05
854 | 4.361711e-05
855 | 5.849664e-05
856 | 3.400771e-05
857 | 2.228937e-05
858 | 4.771913e-05
859 | 1.801134e-05
860 | -0.0003496262
861 | -0.001366059
862 | -0.0009721069
863 | -0.0007003066
864 | 0.0001120757
865 | -0.0005578285
866 | -0.0009187121
867 | -0.0002730924
868 | -0.0003587037
869 | 0.0007284372
870 | -0.0008392718
871 | -0.001407133
872 | -0.0006625903
873 | 0.0001669796
874 | 0.0007084359
875 | 4.342929e-05
876 | -0.0006026975
877 | -0.0003057705
878 | -0.0005581194
879 | 6.867275e-05
880 | -0.0004947109
881 | -0.0003895112
882 | -0.001190929
883 | -0.001597016
884 | -0.001027781
885 | 0.001048597
886 | 0.000235637
887 | -0.000349308
888 | -0.0008902772
889 | 0.000216076
890 | -0.0002650225
891 | -0.001531634
892 | -0.00154207
893 | -0.0006709874
894 | 0.0006231369
895 | -0.0002986954
896 | -0.0008605322
897 | -0.0009788373
898 | -0.001239385
899 | -0.001299239
900 | -0.0005026551
901 | 0.0008606106
902 | 0.0008936162
903 | -0.0006970166
904 | 0.0007030098
905 | 9.960467e-05
906 | -0.001045306
907 | -0.001668593
908 | 0.0001628655
909 | 0.00132065
910 | 0.001428365
911 | 0.00106627
912 | 0.001372485
913 | 0.0009792753
914 | 0.0005415728
915 | 0.000510908
916 | 0.0004533613
917 | 0.0005655164
918 | 0.0001304996
919 | -0.0002932243
920 | -0.0002062336
921 | 0.0008024984
922 | 0.001185755
923 | 0.0005463015
924 | 0.0005606114
925 | 0.0002134349
926 | -0.0003565223
927 | -0.00169547
928 | -0.001107232
929 | 0.0004127584
930 | -0.001109671
931 | -0.001158602
932 | -8.421797e-05
933 | -0.000690823
934 | 9.828424e-05
935 | 0.00148282
936 | -0.0001415887
937 | -0.0007011945
938 | -4.489426e-05
939 | -0.0004325727
940 | -0.0006769815
941 | -0.0003467533
942 | 9.827528e-06
943 | -0.0004648387
944 | -0.001078246
945 | -0.0002106162
946 | 0.0001952752
947 | 0.0001656487
948 | 0.0007664395
949 | 0.0003524469
950 | -0.001068258
951 | -0.0008591512
952 | -0.0001908416
953 | -0.000773558
954 | -0.0006267495
955 | 0.0002304747
956 | -0.0004465947
957 | -0.0004433401
958 | -3.228564e-05
959 | -0.001237744
960 | -0.001137242
961 | -0.0004644258
962 | -0.000603518
963 | -0.0005053852
964 | 0.001293321
965 | 0.0009517873
966 | -0.000293508
967 | -0.0002568543
968 | -0.0001221215
969 | -0.0001515538
970 | 2.104613e-05
971 | 0.0006539993
972 | -0.0005557762
973 | -0.0009272274
974 | 0.0001950855
975 | 0.0009655977
976 | 0.001273086
977 | 0.001165326
978 | -0.0001094918
979 | 0.0007459416
980 | 0.0002106419
981 | 0.001183746
982 | 0.002005282
983 | 0.001270794
984 | 0.0004497016
985 | 0.001731122
986 | 0.0006594714
987 | -0.0006647594
988 | 0.001681113
989 | 0.001357872
990 | 0.0004670394
991 | -0.000162728
992 | -0.0008163758
993 | -0.0003131257
994 | 0.001037089
995 | -8.696347e-05
996 | -0.0003816173
997 | -0.0004631254
998 | -0.001734245
999 | -0.0008979359
1000 | 0.0003537115
1001 | 0.00107774
1002 | -0.001255339
1003 | -0.0007241637
1004 | 0.001393802
1005 | 0.0006662935
1006 | -0.0001571976
1007 | -0.000345527
1008 | 9.559114e-05
1009 | 0.0007481699
1010 | -0.001608083
1011 | -0.002266641
1012 | -0.0008207139
1013 | 0.000350828
1014 | -0.0006835875
1015 | -0.0007688272
1016 | 0.0009430433
1017 | 0.0001121211
1018 | -0.0008557067
1019 | -0.00127808
1020 | 0.0005317925
1021 | 7.71724e-05
1022 | -0.000223131
1023 | 0.0007028955
1024 | -0.0005539017
1025 | -0.001540642
1026 | 0.001289525
1027 | 0.001241771
1028 | -0.000375971
1029 | 6.875196e-05
1030 | 0.0001991599
1031 | 0.00188548
1032 | 7.853378e-05
1033 | 0.0003424879
1034 | 0.0001766098
1035 | -0.001653726
1036 | 0.001205338
1037 | 0.0005798273
1038 | -0.0004599874
1039 | 0.0009939577
1040 | 0.0007569906
1041 | -0.0001163952
1042 | -0.0004823501
1043 | 0.001062745
1044 | -0.0001710686
1045 | -0.0007902535
1046 | 9.402612e-05
1047 | 0.002486147
1048 | 0.0001471825
1049 | 0.0007643244
1050 | 0.002477645
1051 | 0.0008178356
1052 | 0.0004260298
1053 | 0.003271133
1054 | 0.001887652
1055 | 0.002434277
1056 | 0.003202171
1057 | 0.003616201
1058 | 0.004534399
1059 | 0.005568997
1060 | 0.005173123
1061 | 0.005108509
1062 | 0.004456221
1063 | 0.005087699
1064 | 0.007095701
1065 | 0.006981268
1066 | 0.006473532
1067 | 0.007031532
1068 | 0.007787926
1069 | 0.007861397
1070 | 0.006157356
1071 | 0.006042376
1072 | 0.008724091
1073 | 0.0075577
1074 | 0.008532825
1075 | 0.006865174
1076 | 0.006509681
1077 | 0.007527354
1078 | 0.006880004
1079 | 0.006600873
1080 | 0.008631233
1081 | 0.009322802
1082 | 0.008705308
1083 | 0.008209191
1084 | 0.008884139
1085 | 0.004776485
1086 | 0.009918818
1087 | 0.01037879
1088 | 0.01184971
1089 | 0.01018822
1090 | 0.01059114
1091 | 0.01105316
1092 | 0.008371116
1093 | 0.01358003
1094 | 0.0130288
1095 | 0.01398844
1096 | 0.01580637
1097 | 0.01641732
1098 | 0.01963201
1099 | 0.01871126
1100 | 0.01744005