## Data
300 | 5.508786e-06
301 | 4.408784e-06
302 | 4.079576e-05
303 | 6.614393e-06
304 | 2.97706e-05
305 | 4.633005e-05
306 | 4.194316e-05
307 | -6.951601e-05
308 | -6.289635e-05
309 | 5.076288e-05
310 | 1.54622e-05
311 | 0
312 | 3.312973e-05
313 | -1.878378e-05
314 | -2.983231e-05
315 | 1.104904e-05
316 | -1.541492e-05
317 | -1.099357e-05
318 | -3.187892e-05
319 | 1.979466e-05
320 | -4.067297e-05
321 | -1.759876e-05
322 | 4.39774e-05
323 | 3.738688e-05
324 | -6.164808e-05
325 | -5.171769e-05
326 | 1.099981e-06
327 | 3.522767e-05
328 | 2.201323e-06
329 | 4.18224e-05
330 | 7.927246e-05
331 | -4.296058e-05
332 | -6.281456e-05
333 | 5.402348e-05
334 | 0.0001036651
335 | -2.315892e-05
336 | -8.274346e-05
337 | -3.864269e-05
338 | -4.524662e-05
339 | -5.409529e-05
340 | -2.31935e-05
341 | 1.988214e-05
342 | 2.100868e-05
343 | 0.0001061898
344 | 5.42288e-05
345 | 9.629955e-05
346 | 0.0002068779
347 | 0.0001948306
348 | 0.000129566
349 | 8.862891e-06
350 | 5.541929e-05
351 | 3.434728e-05
352 | 5.540848e-05
353 | 1.219414e-05
354 | -4.543269e-05
355 | -8.426757e-05
356 | -2.99441e-05
357 | -8.650884e-05
358 | -8.213151e-05
359 | -5.993155e-05
360 | 3.664359e-05
361 | -1.555657e-05
362 | 4.446095e-05
363 | 0
364 | 4.6691e-05
365 | -4.44916e-05
366 | -5.563716e-06
367 | 2.337466e-05
368 | -3.230442e-05
369 | 1.78361e-05
370 | 2.231077e-06
371 | -3.125642e-05
372 | -5.586855e-06
373 | 7.489163e-05
374 | -0.0001342732
375 | 2.464298e-05
376 | 2.467585e-05
377 | 0.0001065553
378 | 0.0001308635
379 | 0.0001174704
380 | 0.0001740164
381 | 2.772479e-05
382 | 6.540802e-05
383 | 0.0001153212
384 | 5.319409e-05
385 | 0.0001463405
386 | 0.0001518941
387 | 0.0001518456
388 | 0.0002594034
389 | 0.0002859366
390 | 0.000229369
391 | 0.0002062055
392 | 0.0001806573
393 | 0.0002824249
394 | 0.0004438433
395 | 0.0004494427
396 | 0.0006488315
397 | 0.0008470475
398 | 0.001113115
399 | 0.001043641
400 | 0.0009008919
401 | 0.0005688232
402 | 0.0005032445
403 | 0.0004919628
404 | 0.0003870512
405 | 0.0003633994
406 | 0.0002188029
407 | 0.0001833292
408 | 7.179187e-05
409 | 0.0001070656
410 | 0.0001489718
411 | 2.868725e-05
412 | 0.0001631307
413 | 6.838459e-05
414 | 0.0001444257
415 | 0.0002270931
416 | 0.0001333936
417 | 0.0001641262
418 | 0.0001905971
419 | 0.0001728255
420 | 0.0002024577
421 | 0.0003181267
422 | 0.0003883363
423 | 0.00044646
424 | 0.0002561794
425 | 0.0001263672
426 | 0.0001285315
427 | 8.68027e-05
428 | 9.884874e-05
429 | 2.195426e-05
430 | 9.985691e-05
431 | 6.580347e-05
432 | 2.412624e-05
433 | 0.0001612445
434 | 0.0002094241
435 | 0.0003881622
436 | 0.000557966
437 | 0.0007572553
438 | 0.000828954
439 | 0.0004860528
440 | 0.0003611262
441 | 0.0002034984
442 | 0.0001269437
443 | 6.895065e-05
444 | 8.973154e-05
445 | 8.197259e-05
446 | 6.880592e-05
447 | -4.36473e-06
448 | 3.488389e-05
449 | 1.742295e-05
450 | 9.788364e-06
451 | 9.995632e-05
452 | 4.234206e-05
453 | 8.455825e-05
454 | 0.0001093858
455 | 5.948017e-05
456 | 0.0001220627
457 | 0.0001370011
458 | 0.0001152563
459 | 9.461471e-05
460 | 0.000132062
461 | 0.0002091292
462 | 0.0002195267
463 | 0.0002342805
464 | 0.0002800151
465 | 0.0002530429
466 | 0.0001889134
467 | 0.000137599
468 | 0.0001492833
469 | 0.0001119775
470 | 6.506521e-05
471 | 8.214534e-05
472 | 8.748832e-05
473 | 4.697427e-05
474 | 8.33384e-05
475 | 8.979271e-05
476 | 8.023407e-05
477 | 2.56967e-05
478 | 8.570917e-05
479 | 6.762218e-05
480 | 8.813252e-05
481 | 0.00010128
482 | 0.0001953431
483 | 0.0001730351
484 | 0.000237052
485 | 0.0002978773
486 | 0.0003468932
487 | 0.0005161766
488 | 0.0006192011
489 | 0.0009354202
490 | 0.001348981
491 | 0.001660467
492 | 0.001922677
493 | 0.002105593
494 | 0.002123723
495 | 0.001905247
496 | 0.001691577
497 | 0.001613509
498 | 0.001485994
499 | 0.001436765
500 | 0.001414018
501 | 0.001385562
502 | 0.001521809
503 | 0.001584354
504 | 0.001766127
505 | 0.001998797
506 | 0.002339605
507 | 0.002754763
508 | 0.003369075
509 | 0.004257759
510 | 0.005508429
511 | 0.007254213
512 | 0.009932056
513 | 0.01406673
514 | 0.02064392
515 | 0.03138724
516 | 0.04952301
517 | 0.08103453
518 | 0.1360901
519 | 0.228302
520 | 0.3671265
521 | 0.5402763
522 | 0.705251
523 | 0.8165249
524 | 0.863369
525 | 0.8710436
526 | 0.8688393
527 | 0.8727669
528 | 0.8851884
529 | 0.903107
530 | 0.9220141
531 | 0.9375979
532 | 0.9483243
533 | 0.9536257
534 | 0.9540418
535 | 0.9509529
536 | 0.9463512
537 | 0.9401712
538 | 0.9338089
539 | 0.9271958
540 | 0.9188271
541 | 0.9020675
542 | 0.8636412
543 | 0.7860392
544 | 0.6619444
545 | 0.5075778
546 | 0.3549371
547 | 0.2309252
548 | 0.1437061
549 | 0.0884508
550 | 0.05495173
551 | 0.03493416
552 | 0.02288324
553 | 0.01536099
554 | 0.01057847
555 | 0.007536106
556 | 0.005482401
557 | 0.004140605
558 | 0.003201621
559 | 0.002444805
560 | 0.001924125
561 | 0.001548914
562 | 0.001250325
563 | 0.00103149
564 | 0.0008439129
565 | 0.0007172403
566 | 0.000641379
567 | 0.0005577771
568 | 0.0004786585
569 | 0.0003952033
570 | 0.0003148847
571 | 0.0002845105
572 | 0.0002801708
573 | 0.000291037
574 | 0.0002476417
575 | 0.0002487549
576 | 0.0002694229
577 | 0.0002129197
578 | 0.0001575096
579 | 0.0001977582
580 | 0.0002314262
581 | 0.0002086011
582 | 0.000174945
583 | 0.0001575565
584 | 0.0001923702
585 | 0.000180456
586 | 0.0001641899
587 | 0.0001805596
588 | 0.0001544822
589 | 0.0002012847
590 | 0.0002371547
591 | 0.0002523865
592 | 0.0003024859
593 | 0.0003374318
594 | 0.0003624281
595 | 0.0003949559
596 | 0.0004481339
597 | 0.0005032269
598 | 0.0005911655
599 | 0.0006900327
600 | 0.0007920124
601 | 0.0009584366
602 | 0.001156379
603 | 0.001352853
604 | 0.001490101
605 | 0.001623089
606 | 0.001675335
607 | 0.00159347
608 | 0.001526493
609 | 0.001386834
610 | 0.001215586
611 | 0.001041111
612 | 0.0008626267
613 | 0.0007495526
614 | 0.000694076
615 | 0.0006288061
616 | 0.0005037009
617 | 0.0004721852
618 | 0.00049492
619 | 0.000409858
620 | 0.0003620075
621 | 0.0003609939
622 | 0.0003131216
623 | 0.0002803883
624 | 0.000303315
625 | 0.0002781753
626 | 0.0002642014
627 | 0.0002719602
628 | 0.0002775022
629 | 0.0002808556
630 | 0.0002775984
631 | 0.0002863379
632 | 0.0003049267
633 | 0.0003127023
634 | 0.0002591648
635 | 0.0003104877
636 | 0.000390335
637 | 0.0003980596
638 | 0.0004210766
639 | 0.0004352391
640 | 0.0003894354
641 | 0.0004551696
642 | 0.0005241865
643 | 0.0005744133
644 | 0.0006533838
645 | 0.0007245703
646 | 0.0007740964
647 | 0.0008454094
648 | 0.0009110461
649 | 0.0009809041
650 | 0.001130179
651 | 0.001288118
652 | 0.001410348
653 | 0.001541425
654 | 0.001720099
655 | 0.001894491
656 | 0.001944071
657 | 0.002036446
658 | 0.002062298
659 | 0.002084226
660 | 0.002090032
661 | 0.0020825
662 | 0.002042742
663 | 0.002012361
664 | 0.001952838
665 | 0.001856046
666 | 0.001759378
667 | 0.001770717
668 | 0.001778324
669 | 0.001694006
670 | 0.001623791
671 | 0.001531296
672 | 0.001543971
673 | 0.001575313
674 | 0.001598454
675 | 0.001578164
676 | 0.001631325
677 | 0.001626432
678 | 0.001643735
679 | 0.001687849
680 | 0.001726185
681 | 0.001697938
682 | 0.001772334
683 | 0.001778381
684 | 0.001817404
685 | 0.001912978
686 | 0.001996332
687 | 0.00204952
688 | 0.002096944
689 | 0.002231971
690 | 0.002361061
691 | 0.002439316
692 | 0.00258667
693 | 0.002594994
694 | 0.00269482
695 | 0.002697616
696 | 0.002859419
697 | 0.002838643
698 | 0.002899101
699 | 0.002946161
700 | 0.002935035
701 | 0.003021944
702 | 0.003060415
703 | 0.003019037
704 | 0.003037891
705 | 0.002994882
706 | 0.002925586
707 | 0.002872315
708 | 0.00282833
709 | 0.002677858
710 | 0.002694924
711 | 0.002528166
712 | 0.002305591
713 | 0.002209002
714 | 0.002154274
715 | 0.002015397
716 | 0.001879493
717 | 0.001814741
718 | 0.00178676
719 | 0.00164537
720 | 0.001544773
721 | 0.001503524
722 | 0.001303056
723 | 0.001205246
724 | 0.001132513
725 | 0.001067661
726 | 0.000988726
727 | 0.0007997774
728 | 0.0007595752
729 | 0.0008025313
730 | 0.0007465288
731 | 0.000681549
732 | 0.0006533948
733 | 0.0005666772
734 | 0.0006222421
735 | 0.0005036917
736 | 0.000378909
737 | 0.0004709439
738 | 0.000350214
739 | 0.0004345037
740 | 0.0004464012
741 | 0.0004038198
742 | 0.0003525703
743 | 0.0003840985
744 | 0.0003523338
745 | 0.0003436185
746 | 0.0003389193
747 | 0.0002899471
748 | 0.0003380651
749 | 0.0003129332
750 | 0.000306273
751 | 0.0002591274
752 | 0.0002832186
753 | 0.0002766715
754 | 0.0003006158
755 | 0.0002305709
756 | 0.0002348939
757 | 0.0002819808
758 | 0.0002633037
759 | 0.0002032398
760 | 0.0002709903
761 | 0.0003724488
762 | 0.0002708734
763 | 0.0002949183
764 | 0.0003385984
765 | 0.0002631444
766 | 0.0002456538
767 | 0.0002270214
768 | 0.000235856
769 | 0.0002402203
770 | 0.000277252
771 | 0.0002850033
772 | 0.000237971
773 | 0.0002464768
774 | 0.0002236583
775 | 6.878563e-05
776 | 0.0002139598
777 | 0.0002922762
778 | 0.0001341401
779 | 0.0001538423
780 | 0.0001559634
781 | 0.0001876889
782 | 0.0001025251
783 | 0.0001635972
784 | 0.0002234698
785 | 0.000207267
786 | 0.0001832843
787 | 0.0001646462
788 | 0.0001144952
789 | 0.0002093378
790 | 4.1436e-05
791 | 0.0002104992
792 | 0.0001831841
793 | 0.0002005533
794 | 0.0001210779
795 | 0.0001766085
796 | 0.0001854268
797 | 0.0001516457
798 | 0.0001156371
799 | 0.0001505687
800 | 0.0002563037
801 | 0.0002356013
802 | 0.0001483089
803 | 0.0001973565
804 | 0.0002791892
805 | 0.0003316768
806 | 0.0002805441
807 | 0.0002511504
808 | 0.0002774495
809 | 0.0003713736
810 | 0.0003921744
811 | 0.0003671004
812 | 0.0003747622
813 | 0.0003792818
814 | 0.0004142045
815 | 0.0003453707
816 | 0.0003762322
817 | 0.0003499727
818 | 0.0003444754
819 | 0.0003259285
820 | 0.000277969
821 | 0.0003382102
822 | 0.0002222614
823 | 0.0002092325
824 | 0.0002235918
825 | 0.0002061229
826 | 0.0001546302
827 | 0.0001327938
828 | 0.0001977216
829 | 0.0001065908
830 | 0.0001670361
831 | 0.0002296529
832 | 0.0002375276
833 | 0.0001749006
834 | 0.0001596568
835 | 0.0002204355
836 | 0.0002349412
837 | 0.0002505215
838 | 0.000202155
839 | 0.0001901858
840 | 0.0002502516
841 | 0.0002670659
842 | 0.000299443
843 | 0.0002321245
844 | 0.0002969745
845 | 0.0004317775
846 | 0.0004590023
847 | 0.0005747126
848 | 0.0006536926
849 | 0.000701529
850 | 0.0009666609
851 | 0.001127406
852 | 0.001309331
853 | 0.001412148
854 | 0.001383448
855 | 0.001303834
856 | 0.001074981
857 | 0.000899063
858 | 0.0008871447
859 | 0.0006833745
860 | -7.947403e-05
861 | -0.0004244985
862 | 0.0002317295
863 | 0.0001644112
864 | -0.0003615172
865 | -0.0005149622
866 | -0.0002710296
867 | -0.0002569446
868 | -0.0004865354
869 | -0.0006205088
870 | -0.0002644322
871 | 5.657535e-05
872 | -0.0002808126
873 | -0.0004125542
874 | -0.0003319439
875 | -0.000110945
876 | -0.000352442
877 | -0.0003297302
878 | -0.00012951
879 | -0.0002459508
880 | -0.0001381719
881 | -0.0001686406
882 | -0.0002644049
883 | -0.0003133336
884 | -0.0004429614
885 | -0.0004515689
886 | -0.0002794891
887 | -0.0004317756
888 | -0.0006886596
889 | -0.0005710811
890 | -0.0002153721
891 | -0.0002294448
892 | -0.0001630839
893 | -0.0005003965
894 | -0.0004209767
895 | -7.504723e-05
896 | -6.307616e-05
897 | -0.0002228734
898 | -0.0001228243
899 | 1.413217e-05
900 | -0.0001467963
901 | -0.0004686571
902 | -0.0004642495
903 | -0.0004088659
904 | -0.0003501324
905 | -4.02219e-05
906 | 0.0001010592
907 | -3.803012e-05
908 | -0.0003098223
909 | -0.0004001535
910 | -0.0004577291
911 | -7.283296e-05
912 | -2.064512e-05
913 | -0.0002423131
914 | 6.520967e-06
915 | 0.0002672995
916 | 1.956118e-05
917 | -0.0001869317
918 | 0.0001151842
919 | 0.000165114
920 | 5.757283e-05
921 | 5.324946e-05
922 | 0.0002194734
923 | 0.0004214871
924 | 0.0001553656
925 | 0.0003019793
926 | 0.001181314
927 | 0.001211736
928 | 0.0004333292
929 | 2.606444e-05
930 | 0.0002921331
931 | 0.0002357494
932 | 0.0001412115
933 | -4.234358e-05
934 | -0.0003603932
935 | -0.0003321127
936 | 0.0001411001
937 | 0.0004808867
938 | -6.515118e-06
939 | -0.0005820817
940 | -0.0006817143
941 | -0.0004135236
942 | -9.985294e-05
943 | 0.0001910193
944 | 2.171058e-06
945 | -0.0003700653
946 | -0.0001171921
947 | -0.0003397558
948 | -0.0007836276
949 | -0.0001964089
950 | -0.0002615191
951 | -4.446929e-05
952 | 0.0003535213
953 | -3.146837e-05
954 | -0.0003157877
955 | 4.337907e-05
956 | 0.0001789935
957 | 0.000212597
958 | -0.0003122845
959 | -0.0008296316
960 | -0.0002852167
961 | 0.0003339619
962 | 0.0001539684
963 | -0.0004207239
964 | -0.0005507849
965 | 7.587931e-06
966 | 1.192774e-05
967 | -0.0002125281
968 | -0.0004152225
969 | -0.0005378099
970 | -0.0005053665
971 | 6.937932e-05
972 | 0.0003184786
973 | 0.0001332113
974 | -2.166931e-05
975 | -0.0001094579
976 | -0.000114887
977 | -0.000235131
978 | -0.0003499333
979 | 0.00027301
980 | 0.0006574906
981 | 0.0003401162
982 | -0.0001018271
983 | -0.0003921925
984 | -8.44871e-05
985 | 0.0004321034
986 | 0.0002123685
987 | -0.0003022614
988 | 0.0004071207
989 | 0.0006072612
990 | 0.0001223414
991 | -0.0002760909
992 | -7.795616e-05
993 | 0.0002532665
994 | 0.0001742924
995 | -0.0005316897
996 | 2.597997e-05
997 | -0.0001440092
998 | -0.0003118753
999 | -0.0001158648
1000 | -0.0002967202
1001 | 4.111935e-05
1002 | 0.0002066489
1003 | 0.0001969179
1004 | 0.0001731146
1005 | 7.575851e-06
1006 | 0.0001060142
1007 | -0.0002445348
1008 | -0.0002434209
1009 | -0.000539816
1010 | 0.0003829577
1011 | 0.000253135
1012 | -0.0004230315
1013 | -0.0008264874
1014 | 2.920258e-05
1015 | 0.0003989758
1016 | -0.0001135524
1017 | -0.0005301062
1018 | -0.0006094109
1019 | 0.000175205
1020 | -9.730698e-06
1021 | 0.0003382672
1022 | -2.162451e-06
1023 | 0.0002313661
1024 | 0.0006591595
1025 | 0.0001621096
1026 | -0.0003221465
1027 | -0.0002129472
1028 | 0.0002821329
1029 | 0.0003382738
1030 | -0.0001102413
1031 | -0.0004140469
1032 | 9.835466e-05
1033 | 0.0005057688
1034 | 0.0004408971
1035 | -0.0002648631
1036 | -0.0004552154
1037 | -0.000363235
1038 | -0.0004863266
1039 | 0.0005422092
1040 | 0.0002020551
1041 | -0.0004323194
1042 | -0.000206443
1043 | 0.0004396364
1044 | 0.0003543016
1045 | 0.0002753586
1046 | 9.829665e-05
1047 | -1.620654e-05
1048 | 0.0002464319
1049 | -5.941005e-05
1050 | 3.674122e-05
1051 | 0.0003466979
1052 | 0.000765472
1053 | 0.0001619897
1054 | 0.0003003571
1055 | 0.0006890742
1056 | 0.0007982389
1057 | 0.0001069685
1058 | 0.0002982217
1059 | 0.000614753
1060 | 0.000603881
1061 | 0.0003553837
1062 | 0.0004665388
1063 | 0.0009923945
1064 | 0.0008164023
1065 | 0.001280136
1066 | 0.001408366
1067 | 0.0009792511
1068 | 0.0006835838
1069 | 0.0009873706
1070 | 0.0009212937
1071 | 0.00102701
1072 | 0.001016102
1073 | 0.001249037
1074 | 0.001067058
1075 | 0.001333123
1076 | 0.0006406849
1077 | 0.0009792733
1078 | 0.001726698
1079 | 0.001538746
1080 | 0.00200438
1081 | 0.001795507
1082 | 0.001803782
1083 | 0.001383601
1084 | 0.001953087
1085 | 0.00179672
1086 | 0.002497794
1087 | 0.002086889
1088 | 0.00216543
1089 | 0.002137264
1090 | 0.003639159
1091 | 0.003179044
1092 | 0.00262823
1093 | 0.003013707
1094 | 0.00254235
1095 | 0.002509326
1096 | 0.003356216
1097 | 0.004109361
1098 | 0.003757167
1099 | 0.003755873
1100 | 0.004091516