## LWP_1210_PRE_16470_062619
1700 | -0.0008564654
1701 | -0.0005479996
1702 | -0.0005997447
1703 | -0.00103113
1704 | -0.0008964981
1705 | -0.0007650292
1706 | -0.000727137
1707 | -0.0005653454
1708 | -0.0006505472
1709 | -0.0008447751
1710 | -0.0007465665
1711 | -0.0007853697
1712 | -0.0007218377
1713 | -0.0005966722
1714 | -0.0005016528
1715 | -0.0004434389
1716 | -0.0003732623
1717 | -0.0004326604
1718 | -0.000799577
1719 | -0.0009301613
1720 | -0.0007897181
1721 | -0.0007842131
1722 | -0.0008543616
1723 | -0.0009321333
1724 | -0.0008621135
1725 | -0.0008836953
1726 | -0.0008792807
1727 | -0.0007477042
1728 | -0.0007089183
1729 | -0.0008050035
1730 | -0.0009225709
1731 | -0.0006819353
1732 | -0.0005578328
1733 | -0.0005038169
1734 | -0.0005232258
1735 | -0.0003441572
1736 | -0.0005490795
1737 | -0.0009395262
1738 | -0.0009937034
1739 | -0.0007789658
1740 | -0.0007455545
1741 | -0.0007391541
1742 | -0.0007854477
1743 | -0.0009311378
1744 | -0.0008836476
1745 | -0.0006743183
1746 | -0.000642068
1747 | -0.0007090354
1748 | -0.0007467744
1749 | -0.0007229472
1750 | -0.0007079447
1751 | -0.0006356833
1752 | -0.0004477792
1753 | -0.0002708036
1754 | -0.000347465
1755 | -0.0003593326
1756 | -0.0001650701
1757 | -0.0004325791
1758 | -0.0006840056
1759 | -0.0005901799
1760 | -0.0006774651
1761 | -0.0008922329
1762 | -0.0007898604
1763 | -0.0006906018
1764 | -0.0007672775
1765 | -0.0007283958
1766 | -0.0005449174
1767 | -0.0004240886
1768 | -0.0006830078
1769 | -0.0009968563
1770 | -0.001102601
1771 | -0.001028176
1772 | -0.001032589
1773 | -0.001126412
1774 | -0.000877245
1775 | -0.0008105407
1776 | -0.0009616173
1777 | -0.001155817
1778 | -0.0008707211
1779 | -0.0004054368
1780 | -3.774232e-05
1781 | -8.735838e-05
1782 | -0.000910291
1783 | -0.001277332
1784 | -0.0009223401
1785 | -0.0008866175
1786 | -0.0007259657
1787 | -0.0003537597
1788 | -0.0004498105
1789 | -0.0005189576
1790 | -0.0005211537
1791 | -0.0003064149
1792 | -0.0003010001
1793 | -0.0002092822
1794 | -0.000231995
1795 | -0.000308602
1796 | -0.0001370157
1797 | -0.0005189733
1798 | -0.0008472198
1799 | -0.000862295
1800 | -1.079376e-06
1801 | 0.0001856166
1802 | 0.0001714944
1803 | -0.0007606155
1804 | -0.001577018
1805 | -0.0007284665
1806 | 0.000621573
1807 | 0.0005388506
1808 | -0.0004929935
1809 | -0.001601055
1810 | -0.001222998
1811 | -0.0006227276
1812 | 5.826468e-05
1813 | -0.001625969
1814 | -0.001584401
1815 | 0.004621818
1816 | 0.004259567
1817 | -0.0003949059
1818 | -0.003948336
1819 | -0.006917539
1820 | 0.002327101
1821 | 0.005744556
1822 | 0.004633597
1823 | 0.0003279527
1824 | -0.003287335
1825 | -0.002693853
1826 | 0.00312301
1827 | -0.001026614
1828 | -0.002077212
1829 | -0.001943435
1830 | 0.001409328
1831 | 0.004083005
1832 | 0.003821846
1833 | -0.00269054
1834 | -0.004412369
1835 | -0.002317377
1836 | 0.004083034
1837 | 0.006733429
1838 | -0.0009286735
1839 | -0.006233891
1840 | -0.007984747
1841 | -0.003821488
1842 | 0.007001498
1843 | 0.008288663
1844 | 0.008005613
1845 | 0.00424797
1846 | -0.005544068
1847 | 0.0005679603
1848 | 0.008626061
1849 | 0.003171469
1850 | 0.001304998
1851 | -0.003712584
1852 | -0.004188918
1853 | 0.00283585
1854 | 0.003301782
1855 | -0.001289998
1856 | 0.004141945
1857 | -8.744807e-05
1858 | -0.007277133
1859 | -0.0001697598
1860 | 0.006660406
1861 | 0.001208172
1862 | -2.052064e-05
1863 | 0.002375576
1864 | 0.005917249
1865 | -0.0009004447
1866 | -0.004578509
1867 | 0.002209248
1868 | -0.0004781766
1869 | -0.004089836
1870 | -0.002194438
1871 | -0.001573289
1872 | -0.003932809
1873 | 0.006322186
1874 | -0.001853965
1875 | -0.002847009
1876 | -0.001189066
1877 | 0.004939372
1878 | 0.001502887
1879 | -0.000325088
1880 | -1.836625e-05
1881 | -0.0009675995
1882 | -0.004061565
1883 | -0.00340905
1884 | 0.004115377
1885 | 0.001890512
1886 | 0.003068975
1887 | 0.001862807
1888 | -0.003786454
1889 | -0.004711884
1890 | -0.0003721225
1891 | -0.003348002
1892 | 0.003420461
1893 | 0.004354495
1894 | 0.004520631
1895 | 0.0003423607
1896 | -0.004122905
1897 | -0.004954257
1898 | -0.004360519
1899 | 0.004444406
1900 | 0.009381517
1901 | 9.825527e-05
1902 | -0.001209516
1903 | -0.003175759
1904 | -0.008430283
1905 | 0.001869749
1906 | 0.007258025
1907 | 0.006798393
1908 | 0.0008068837
1909 | -0.001739048
1910 | -0.003349482
1911 | -0.002775746
1912 | -0.005540996
1913 | 0.002153085
1914 | 0.004661739
1915 | 0.002678239
1916 | 0.006066625
1917 | -0.0005087915
1918 | -0.006789193
1919 | -0.006480668
1920 | 0.006773053
1921 | 0.004320574
1922 | -0.002923768
1923 | -0.001764132
1924 | 0.0046213
1925 | -0.002155953
1926 | -0.002633178
1927 | -0.001241193
1928 | 0.0005512286
1929 | 0.0002752014
1930 | -0.000228985
1931 | 4.31805e-06
1932 | -3.238719e-05
1933 | 0.0003791463
1934 | 0.001985403
1935 | -0.0014612
1936 | -0.0006322567
1937 | -0.001843004
1938 | -0.001760095
1939 | 0.001591172
1940 | 0.0008129827
1941 | 0.0002384536
1942 | -0.0008143981
1943 | -0.001006412
1944 | 0.0001997652
1945 | -0.0002374136
1946 | -0.0009988252
1947 | 0.0001694985
1948 | 0.001023424
1949 | 0.0003529854
1950 | -0.0002353071
1951 | -0.0009415688
1952 | -0.0005854131
1953 | 0.000433965
1954 | -0.0003703472
1955 | -0.0006454914
1956 | 0.0002946882
1957 | 0.0001435632
1958 | 0.0006867605
1959 | -2.159517e-06
1960 | -9.393818e-05
1961 | -0.0002083972
1962 | -8.634134e-06
1963 | 0.0003032573
1964 | 9.283878e-05
1965 | 3.455608e-05
1966 | 0.000254826
1967 | 0.0004147164
1968 | 0.000378897
1969 | 0.0003120664
1970 | 0.0003616894
1971 | 0.000715791
1972 | 0.0004793445
1973 | 0.0005118282
1974 | 0.000486897
1975 | 0.0003951059
1976 | 0.0005928252
1977 | 0.0006102118
1978 | 0.0008379468
1979 | 0.0009280528
1980 | 0.001098029
1981 | 0.0005831716
1982 | 0.0005109166
1983 | 0.0004709802
1984 | 0.0006459551
1985 | 0.0006730726
1986 | 0.000920695
1987 | 0.000948286
1988 | 0.0008100629
1989 | 0.001026344
1990 | 0.001249828
1991 | 0.001461398
1992 | 0.001208675
1993 | 0.0008856812
1994 | 0.001363913
1995 | 0.001433192
1996 | 0.001536171
1997 | 0.001374018
1998 | 0.001189242
1999 | 0.001222786
2000 | 0.001390236
2001 | 0.001797869
2002 | 0.002098655
2003 | 0.002028001
2004 | 0.001628906
2005 | 0.001798691
2006 | 0.002044075
2007 | 0.001896668
2008 | 0.001977497
2009 | 0.002545057
2010 | 0.002662818
2011 | 0.002682654
2012 | 0.002326817
2013 | 0.00249633
2014 | 0.002899308
2015 | 0.002940776
2016 | 0.003235403
2017 | 0.00340988
2018 | 0.00353637
2019 | 0.003245403
2020 | 0.00314923
2021 | 0.003490807
2022 | 0.003734608
2023 | 0.003581047
2024 | 0.003602652
2025 | 0.003994287
2026 | 0.004476157
2027 | 0.004680474
2028 | 0.004728045
2029 | 0.004502592
2030 | 0.004678319
2031 | 0.004606682
2032 | 0.004886243
2033 | 0.004982298
2034 | 0.005335883
2035 | 0.005762496
2036 | 0.005858892
2037 | 0.006103194
2038 | 0.006082327
2039 | 0.006036739
2040 | 0.006469822
2041 | 0.006724389
2042 | 0.006822299
2043 | 0.00696101
2044 | 0.006949898
2045 | 0.00716446
2046 | 0.007481642
2047 | 0.007673864
2048 | 0.008002212
2049 | 0.008057546
2050 | 0.008279061
2051 | 0.008544941
2052 | 0.00885776
2053 | 0.009137359
2054 | 0.009663945
2055 | 0.009520742
2056 | 0.009308044
2057 | 0.009828331
2058 | 0.01029015
2059 | 0.01062562
2060 | 0.01047402
2061 | 0.01039241
2062 | 0.01096562
2063 | 0.01134174
2064 | 0.01146154
2065 | 0.01169081
2066 | 0.01233172
2067 | 0.01267952
2068 | 0.01277919
2069 | 0.01286833
2070 | 0.01330711
2071 | 0.01365939
2072 | 0.01408087
2073 | 0.01425166
2074 | 0.01404081
2075 | 0.01436532
2076 | 0.0147646
2077 | 0.01508633
2078 | 0.01540647
2079 | 0.01593358
2080 | 0.01656386
2081 | 0.01681196
2082 | 0.01704241
2083 | 0.01722042
2084 | 0.01760716
2085 | 0.01824581
2086 | 0.01867219
2087 | 0.018655
2088 | 0.01894709
2089 | 0.01942492
2090 | 0.01949376
2091 | 0.01970549
2092 | 0.02002344
2093 | 0.02053261
2094 | 0.02135747
2095 | 0.02186282
2096 | 0.02208837
2097 | 0.02253302
2098 | 0.02317858
2099 | 0.02367933
2100 | 0.02371669
2101 | 0.02419254
2102 | 0.024772
2103 | 0.02513245
2104 | 0.02561785
2105 | 0.02597767
2106 | 0.02642981
2107 | 0.02696632
2108 | 0.02752143
2109 | 0.02852431
2110 | 0.02878943
2111 | 0.02889646
2112 | 0.02952328
2113 | 0.03022397
2114 | 0.03114873
2115 | 0.03201275
2116 | 0.03225667
2117 | 0.03298776
2118 | 0.03396284
2119 | 0.0346304
2120 | 0.03524569
2121 | 0.03572347
2122 | 0.03643399
2123 | 0.03730623
2124 | 0.03811518
2125 | 0.03874834
2126 | 0.03946553
2127 | 0.04041405
2128 | 0.04144096
2129 | 0.04258818
2130 | 0.04339648
2131 | 0.04424052
2132 | 0.04561242
2133 | 0.0469078
2134 | 0.04786956
2135 | 0.04851348
2136 | 0.04950688
2137 | 0.05099544
2138 | 0.05211786
2139 | 0.05318579
2140 | 0.05441191
2141 | 0.05577922
2142 | 0.05688465
2143 | 0.05863576
2144 | 0.06022372
2145 | 0.06154648
2146 | 0.06301554
2147 | 0.06500764
2148 | 0.06661771
2149 | 0.06810328
2150 | 0.06977334
2151 | 0.07135107
2152 | 0.07331394
2153 | 0.07547159
2154 | 0.07766828
2155 | 0.08003942
2156 | 0.0823499
2157 | 0.08418096
2158 | 0.08654746
2159 | 0.08911062
2160 | 0.09156381
2161 | 0.09443585
2162 | 0.09689727
2163 | 0.09939655
2164 | 0.1022212
2165 | 0.1056607
2166 | 0.108659
2167 | 0.1119491
2168 | 0.1153601
2169 | 0.1189055
2170 | 0.1225579
2171 | 0.1265979
2172 | 0.1306154
2173 | 0.1346285
2174 | 0.1386909
2175 | 0.1432723
2176 | 0.1477794
2177 | 0.1523331
2178 | 0.1574594
2179 | 0.1627227
2180 | 0.1678372
2181 | 0.1730792
2182 | 0.1788017
2183 | 0.1850139
2184 | 0.1909534
2185 | 0.1979466
2186 | 0.2043468
2187 | 0.2109465
2188 | 0.2180367
2189 | 0.2256552
2190 | 0.2332879
2191 | 0.2410664
2192 | 0.2490883
2193 | 0.2576559
2194 | 0.2665277
2195 | 0.2756341
2196 | 0.2854576
2197 | 0.2947474
2198 | 0.3051127
2199 | 0.315758
2200 | 0.3264538
2201 | 0.3372453
2202 | 0.3483343
2203 | 0.3604152
2204 | 0.3723345
2205 | 0.3848303
2206 | 0.3973092
2207 | 0.4101156
2208 | 0.4232933
2209 | 0.4372047
2210 | 0.4504544
2211 | 0.4648243
2212 | 0.4794085
2213 | 0.4935059
2214 | 0.5080265
2215 | 0.5232475
2216 | 0.5379224
2217 | 0.5528059
2218 | 0.5683168
2219 | 0.5833324
2220 | 0.5976947
2221 | 0.6125902
2222 | 0.627291
2223 | 0.6414652
2224 | 0.6560994
2225 | 0.6703629
2226 | 0.683938
2227 | 0.6970784
2228 | 0.7100822
2229 | 0.7223679
2230 | 0.7342937
2231 | 0.7457252
2232 | 0.7568592
2233 | 0.7672101
2234 | 0.7770501
2235 | 0.7867899
2236 | 0.7952089
2237 | 0.8028032
2238 | 0.8105175
2239 | 0.8171602
2240 | 0.8232906
2241 | 0.8282833
2242 | 0.8328177
2243 | 0.8372453
2244 | 0.8410328
2245 | 0.8435488
2246 | 0.8460447
2247 | 0.8478908
2248 | 0.8494284
2249 | 0.8500977
2250 | 0.8499709
2251 | 0.8502375
2252 | 0.8495353
2253 | 0.848524
2254 | 0.8474539
2255 | 0.8455626
2256 | 0.8439577
2257 | 0.8419905
2258 | 0.8385011
2259 | 0.8362503
2260 | 0.8336523
2261 | 0.8306929
2262 | 0.8279694
2263 | 0.8240945
2264 | 0.8209473
2265 | 0.817624
2266 | 0.8139762
2267 | 0.8105163
2268 | 0.8077065
2269 | 0.8036904
2270 | 0.8003592
2271 | 0.7971469
2272 | 0.7942001
2273 | 0.7908763
2274 | 0.7878141
2275 | 0.7840279
2276 | 0.7811782
2277 | 0.77808
2278 | 0.7753452
2279 | 0.7721756
2280 | 0.7693225
2281 | 0.7669717
2282 | 0.764918
2283 | 0.762745
2284 | 0.7602641
2285 | 0.7576242
2286 | 0.7554044
2287 | 0.7540161
2288 | 0.7523168
2289 | 0.7502853
2290 | 0.749025
2291 | 0.7473796
2292 | 0.7459669
2293 | 0.7449099
2294 | 0.7439232
2295 | 0.7430563
2296 | 0.7422399
2297 | 0.7422357
2298 | 0.7413027
2299 | 0.7411425
2300 | 0.7408269
2301 | 0.7406731
2302 | 0.7406921
2303 | 0.7408971
2304 | 0.7413396
2305 | 0.7415553
2306 | 0.7424462
2307 | 0.7428491
2308 | 0.7437562
2309 | 0.7446485
2310 | 0.7455898
2311 | 0.7467715
2312 | 0.7476717
2313 | 0.7487571
2314 | 0.7505603
2315 | 0.7516049
2316 | 0.7533625
2317 | 0.7553828
2318 | 0.757077
2319 | 0.7591745
2320 | 0.7609122
2321 | 0.7629423
2322 | 0.7650585
2323 | 0.7673441
2324 | 0.76993
2325 | 0.7723863
2326 | 0.7747653
2327 | 0.7774724
2328 | 0.7799898
2329 | 0.7826385
2330 | 0.7858046
2331 | 0.7883832
2332 | 0.7915957
2333 | 0.794847
2334 | 0.7977202
2335 | 0.8006777
2336 | 0.8039843
2337 | 0.8068885
2338 | 0.8104599
2339 | 0.8137866
2340 | 0.8169838
2341 | 0.8202978
2342 | 0.8238967
2343 | 0.8271349
2344 | 0.8306014
2345 | 0.8336428
2346 | 0.8368678
2347 | 0.8403581
2348 | 0.8436306
2349 | 0.8470019
2350 | 0.8506036
2351 | 0.8537225
2352 | 0.857113
2353 | 0.8602561
2354 | 0.8636233
2355 | 0.8666356
2356 | 0.8699316
2357 | 0.8727763
2358 | 0.875908
2359 | 0.8790984
2360 | 0.8819495
2361 | 0.8848473
2362 | 0.8875269
2363 | 0.8901694
2364 | 0.8927308
2365 | 0.8956035
2366 | 0.898066
2367 | 0.9002191
2368 | 0.9027357
2369 | 0.9055061
2370 | 0.9077265
2371 | 0.9094164
2372 | 0.9109843
2373 | 0.9126425
2374 | 0.9142721
2375 | 0.9162475
2376 | 0.9175761
2377 | 0.9187574
2378 | 0.920166
2379 | 0.9213911
2380 | 0.9221745
2381 | 0.922745
2382 | 0.9235148
2383 | 0.9240274
2384 | 0.9241638
2385 | 0.9244956
2386 | 0.9244186
2387 | 0.9245781
2388 | 0.9248791
2389 | 0.9246182
2390 | 0.9238992
2391 | 0.9232947
2392 | 0.9229288
2393 | 0.9222648
2394 | 0.9214274
2395 | 0.9205799
2396 | 0.9192563
2397 | 0.9180294
2398 | 0.9167595
2399 | 0.9154856
2400 | 0.9142152
2401 | 0.9123563
2402 | 0.9104037
2403 | 0.9086945
2404 | 0.9069316
2405 | 0.9048973
2406 | 0.9029973
2407 | 0.9010327
2408 | 0.899105
2409 | 0.8968193
2410 | 0.8943872
2411 | 0.8918161
2412 | 0.8890774
2413 | 0.8867333
2414 | 0.8840621
2415 | 0.8812493
2416 | 0.8785029
2417 | 0.8757623
2418 | 0.8732089
2419 | 0.8705292
2420 | 0.8676645
2421 | 0.8648857
2422 | 0.8617942
2423 | 0.8584726
2424 | 0.8555132
2425 | 0.8526045
2426 | 0.8500288
2427 | 0.847026
2428 | 0.844013
2429 | 0.8411192
2430 | 0.8379725
2431 | 0.835117
2432 | 0.8319784
2433 | 0.8288411
2434 | 0.8262465
2435 | 0.8234578
2436 | 0.82025
2437 | 0.817105
2438 | 0.8143169
2439 | 0.8116295
2440 | 0.8086816
2441 | 0.8059425
2442 | 0.8030007
2443 | 0.7999915
2444 | 0.7972802
2445 | 0.7946917
2446 | 0.7921777
2447 | 0.7895187
2448 | 0.7863919
2449 | 0.7835588
2450 | 0.7811356
2451 | 0.7787296
2452 | 0.776113
2453 | 0.7735668
2454 | 0.7712631
2455 | 0.7689925
2456 | 0.7665693
2457 | 0.7640368
2458 | 0.7619494
2459 | 0.7596058
2460 | 0.7572387
2461 | 0.7549405
2462 | 0.7529668
2463 | 0.7513161
2464 | 0.749204
2465 | 0.7473337
2466 | 0.7455559
2467 | 0.7437715
2468 | 0.7418161
2469 | 0.7396874
2470 | 0.7377014
2471 | 0.7369189
2472 | 0.7362624
2473 | 0.734391
2474 | 0.7322345
2475 | 0.7304662
2476 | 0.729013
2477 | 0.7279317
2478 | 0.7268928
2479 | 0.7253261
2480 | 0.7241172
2481 | 0.7230933
2482 | 0.7220337
2483 | 0.720515
2484 | 0.7193211
2485 | 0.718294
2486 | 0.7177864
2487 | 0.7168887
2488 | 0.7163711
2489 | 0.7161126
2490 | 0.715293
2491 | 0.7141531
2492 | 0.7127237
2493 | 0.7126871
2494 | 0.7132459
2495 | 0.7132732
2496 | 0.7126369
2497 | 0.7124896
2498 | 0.7120187
2499 | 0.7112073
2500 | 0.7104778
2501 | 0.7098505
2502 | 0.7093925
2503 | 0.7090505
2504 | 0.7094594
2505 | 0.7106361
2506 | 0.7112744
2507 | 0.7108139
2508 | 0.711057
2509 | 0.7113764
2510 | 0.711953
2511 | 0.7124323
2512 | 0.7122841
2513 | 0.7113457
2514 | 0.71195
2515 | 0.7123108
2516 | 0.7130815
2517 | 0.7139099
2518 | 0.714945
2519 | 0.7158456
2520 | 0.7161112
2521 | 0.7159244
2522 | 0.7160966
2523 | 0.717609
2524 | 0.718691
2525 | 0.7200199
2526 | 0.7209932
2527 | 0.7220171
2528 | 0.7219948
2529 | 0.7228029
2530 | 0.7229055
2531 | 0.7248521
2532 | 0.7246287
2533 | 0.7246289
2534 | 0.7248303
2535 | 0.7283458
2536 | 0.7341703
2537 | 0.735575
2538 | 0.735396
2539 | 0.735069
2540 | 0.734892
2541 | 0.7341224
2542 | 0.7368677
2543 | 0.739347
2544 | 0.742113
2545 | 0.7421467
2546 | 0.7439336
2547 | 0.7450188
2548 | 0.7481346
2549 | 0.7463627
2550 | 0.7486407
2551 | 0.7498445
2552 | 0.7556687
2553 | 0.7606527
2554 | 0.7623492
2555 | 0.7616411
2556 | 0.7626159
2557 | 0.7620096
2558 | 0.7607387
2559 | 0.7591793
2560 | 0.7637324
2561 | 0.768263
2562 | 0.7714617
2563 | 0.7784122
2564 | 0.7841036
2565 | 0.7812141
2566 | 0.7771835
2567 | 0.7740424
2568 | 0.7749795
2569 | 0.778496
2570 | 0.7824568
2571 | 0.7828912
2572 | 0.7823457
2573 | 0.7829551
2574 | 0.7859479
2575 | 0.7918385
2576 | 0.7976727
2577 | 0.8024591
2578 | 0.7990575
2579 | 0.7985407
2580 | 0.7970982
2581 | 0.7973549
2582 | 0.7991803
2583 | 0.8031985
2584 | 0.8062176
2585 | 0.8069802
2586 | 0.807162
2587 | 0.8084426
2588 | 0.8106197
2589 | 0.8138292
2590 | 0.8136764
2591 | 0.8155072
2592 | 0.8181586
2593 | 0.8210547
2594 | 0.8250653
2595 | 0.8245416
2596 | 0.8316549
2597 | 0.8294324
2598 | 0.8277354
2599 | 0.8262177
2600 | 0.8256161