## Data
700 | -5.993421e-05
705 | -3.595637e-05
710 | -4.138541e-05
715 | -3.268198e-05
720 | 4.79043e-05
725 | -2.503584e-05
730 | -4.897698e-05
735 | -6.08928e-05
740 | -6.08605e-05
745 | -1.303543e-05
750 | -3.475054e-05
755 | -3.255131e-06
760 | -4.230862e-05
765 | -1.518022e-05
770 | -1.733947e-05
775 | -4.224514e-05
780 | 2.057836e-05
785 | -4.329735e-06
790 | -4.221752e-05
795 | -1.840058e-05
800 | -5.305557e-05
805 | -7.038943e-05
810 | -3.901289e-05
815 | 1.193426e-05
820 | -1.737989e-05
825 | -1.95805e-05
830 | -2.180041e-06
835 | -1.31223e-05
840 | 1.098433e-06
845 | -0.0002893503
850 | -0.001160772
855 | -0.0009238642
860 | -0.0003941483
865 | -0.0004029206
870 | 5.459064e-06
875 | 0.0002925512
880 | 0.0001462678
885 | 0.0001516936
890 | -9.165213e-05
895 | -0.0008619872
900 | -0.0009076103
905 | 0.0001068938
910 | 0.0007763196
915 | 0.0004414179
920 | 0.0003171133
925 | -7.082964e-05
930 | -0.0002778047
935 | -0.0001165514
940 | -0.0001807974
945 | 1.524438e-05
950 | -0.0004833274
955 | -0.0006986896
960 | -0.0006158962
965 | -0.0004427812
970 | -5.111562e-05
975 | -7.609614e-05
980 | -0.0003075268
985 | -0.0004040953
990 | -0.0003823116
995 | -0.0003876735
1000 | -0.0001758608
1005 | 1.736671e-05
1010 | -0.0001649597
1015 | -0.0004176593
1020 | -0.000941447
1025 | -0.0006843142
1030 | -0.0001203533
1035 | -0.0001408933
1040 | -0.0005482504
1045 | -0.0006825813
1050 | -0.0003390653
1055 | -0.0001104948
1060 | -0.000859072
1065 | -0.001035706
1070 | -0.0006034382
1075 | -0.0002317793
1080 | -0.0003324281
1085 | -0.0005804774
1090 | -0.0004721619
1095 | -0.0004473783
1100 | -0.0003649809
1105 | -0.0007696837
1110 | -0.00103396
1115 | -0.001277889
1120 | -0.0008326971
1125 | -0.0002241429
1130 | -9.527975e-05
1135 | -0.0004222146
1140 | -0.0004135604
1145 | -0.0003454243
1150 | -0.0004569622
1155 | -0.0003530079
1160 | -0.0003032643
1165 | -0.0006639272
1170 | -0.0007755498
1175 | 0.0001624549
1180 | 0.001112038
1185 | 0.0004905682
1190 | -0.0006388974
1195 | -0.001488806
1200 | -0.00147256
1205 | -0.001156452
1210 | -0.0006584476
1215 | 0.0002263399
1220 | 0.0006129103
1225 | 0.000469963
1230 | 0.0004039664
1235 | 8.556544e-05
1240 | -0.000635816
1245 | -0.001172056
1250 | -0.001124331
1255 | -0.0009293339
1260 | -0.0006660898
1265 | 4.873859e-05
1270 | 0.0006499176
1275 | 0.0006736683
1280 | 0.0001971135
1285 | -0.0003228102
1290 | -0.0006564808
1295 | -0.001204664
1300 | -0.001455071
1305 | -0.00136091
1310 | -0.001016312
1315 | 0.0001559917
1320 | 0.001239024
1325 | 0.002052921
1330 | 0.002574932
1335 | 0.001804198
1340 | -3.031865e-05
1345 | -0.001742443
1350 | -0.002885584
1355 | -0.0022804
1360 | 0.004518731
1365 | 0.006644921
1370 | 0.001261096
1375 | -0.003550641
1380 | 0.003913871
1385 | 0.005624134
1390 | 0.008105967
1395 | 0.008065267
1400 | 0.004913191
1405 | 0.01077083
1410 | 0.01567548
1415 | 0.02024987
1420 | 0.02953855
1425 | 0.04581677
1430 | 0.07514406
1435 | 0.1276777
1440 | 0.2280895
1445 | 0.4128332
1450 | 0.665637
1455 | 0.8524382
1460 | 0.8998278
1465 | 0.8852799
1470 | 0.8724564
1475 | 0.822995
1480 | 0.6676499
1485 | 0.4451142
1490 | 0.259168
1495 | 0.1460024
1500 | 0.08499705
1505 | 0.05246199
1510 | 0.0342536
1515 | 0.02351667
1520 | 0.01675313
1525 | 0.01230888
1530 | 0.009373704
1535 | 0.007128031
1540 | 0.005505162
1545 | 0.004954653
1550 | 0.004017564
1555 | 0.003086893
1560 | 0.002455398
1565 | 0.002189037
1570 | 0.002286246
1575 | 0.001875854
1580 | 0.001582864
1585 | 0.001068902
1590 | 0.001011694
1595 | 0.001269556
1600 | 0.001003223
1605 | 0.0009287848
1610 | 0.0006652943
1615 | 0.0002603148
1620 | 0.0003714478
1625 | 0.0001036527
1630 | -0.0004469568
1635 | -0.0004900685
1640 | -0.000363815
1645 | -0.0003800762
1650 | -0.0003574684
1655 | 0.0001717361
1660 | -0.0002420021
1665 | -0.0001253213
1670 | 0.0004548706
1675 | 0.0002516761
1680 | -2.700338e-05
1685 | -0.0001631217
1690 | 0.000109132
1695 | 0.0001490902
1700 | 0.000177244
1705 | 4.105556e-05
1710 | 0.0004311836
1715 | 0.0009358004
1720 | 0.0004442244
1725 | 3.242108e-06
1730 | 0.0001199634
1735 | 0.0002226276
1740 | 0.0004807427
1745 | 0.0009755898
1750 | 0.0006052281
1755 | -0.0005814978
1760 | -0.001159828
1765 | -0.001520604
1770 | -0.0007790485
1775 | 0.001191542
1780 | 0.001016355
1785 | 0.000589715
1790 | 0.0001642322
1795 | 0.0004850101
1800 | 0.001713699
1805 | 0.002883569
1810 | 0.0007551891
1815 | -0.003362339
1820 | -0.004886362
1825 | -0.001634925
1830 | -0.001780755
1835 | 0.001424113
1840 | -0.001686262
1845 | -0.004248814
1850 | -0.002659526
1855 | 0.004542542
1860 | 0.008858018
1865 | 0.001658853
1870 | 0.01076646
1875 | 0.00320473
1880 | 0.002782002
1885 | 0.002305241
1890 | 0.001536445
1895 | -0.003509216
1900 | -0.002476599
1905 | 0.00222061
1910 | -0.004458599
1915 | -0.006817101
1920 | 0.004708033
1925 | -0.0003071861
1930 | 0.000228156
1935 | 0.0006672506
1940 | 0.000594619
1945 | -0.0002842739
1950 | -0.0007675128
1955 | 0.0003739833
1960 | 0.0005221497
1965 | 0.0001286292
1970 | -0.000102731
1975 | -0.0003947
1980 | -0.0007277493
1985 | -0.0006272203
1990 | -0.0001633109
1995 | -0.0005742136
2000 | -0.000925998
2005 | -0.0001568402
2010 | -0.0004628934
2015 | -0.0001146349
2020 | -0.0003903699
2025 | -0.0005405563
2030 | -0.0009463961
2035 | -0.0002011907
2040 | -0.0009811239
2045 | -0.0001102878
2050 | -0.0004164039
2055 | -0.0001687165
2060 | -0.000935653
2065 | -0.0008889956
2070 | 0.0001211099
2075 | -3.784672e-05
2080 | -0.0002141367
2085 | -0.0009948441
2090 | -0.001224489
2095 | -0.001343621
2100 | -0.001219976