## Data
300 | -7.516375e-06
301 | -5.367975e-06
302 | 1.824908e-05
303 | 5.369554e-06
304 | -1.288845e-05
305 | -2.900506e-05
306 | -4.298556e-06
307 | 4.299467e-06
308 | -3.118431e-05
309 | -9.678637e-06
310 | 2.257079e-05
311 | 2.902308e-05
312 | 2.043688e-05
313 | 1.721461e-05
314 | 6.456355e-06
315 | 4.306544e-06
316 | 1.076699e-06
317 | 1.938043e-05
318 | 4.311097e-06
319 | 5.388302e-06
320 | 1.400898e-05
321 | -1.401646e-05
322 | -4.314292e-05
323 | -3.128007e-05
324 | -2.157104e-06
325 | -1.834575e-05
326 | -1.618944e-05
327 | -8.633081e-06
328 | 2.158671e-06
329 | 4.318531e-06
330 | -5.184896e-05
331 | -1.512886e-05
332 | -3.458603e-05
333 | -6.704043e-05
334 | -7.893462e-05
335 | -8.113871e-05
336 | -4.328761e-05
337 | 3.139496e-05
338 | 4.117144e-05
339 | -3.251409e-05
340 | 4.335597e-06
341 | 3.253461e-06
342 | -2.169315e-06
343 | -2.169873e-06
344 | -2.17069e-05
345 | -2.171178e-05
346 | -8.68622e-06
347 | -1.628886e-05
348 | -5.540641e-05
349 | 5.432373e-06
350 | -3.694516e-05
351 | -2.608781e-05
352 | -4.348861e-06
353 | 3.369616e-05
354 | -7.611757e-06
355 | 1.523385e-05
356 | -1.414772e-05
357 | -2.176994e-06
358 | -1.632681e-05
359 | -2.176603e-05
360 | 4.354462e-05
361 | 3.48721e-05
362 | 2.725084e-05
363 | -1.089865e-06
364 | 4.361489e-06
365 | -3.708915e-05
366 | -2.18212e-05
367 | 9.825886e-06
368 | -8.739148e-06
369 | 7.649897e-06
370 | -2.951381e-05
371 | -3.062529e-05
372 | -2.626347e-05
373 | -3.284813e-06
374 | -2.192401e-06
375 | 3.620621e-05
376 | 2.195877e-05
377 | -8.715955e-06
378 | 1.959199e-05
379 | -5.225121e-05
380 | -3.15782e-05
381 | -2.069144e-05
382 | -5.8807e-05
383 | -3.921539e-05
384 | -2.395689e-05
385 | 0.0005140878
386 | 0.001512508
387 | 0.001965028
388 | 0.00125592
389 | 0.0007427673
390 | 0.002547198
391 | 0.01622241
392 | 0.04318624
393 | 0.07068268
394 | 0.1132385
395 | 0.1873558
396 | 0.2434539
397 | 0.2447271
398 | 0.2449702
399 | 0.2695997
400 | 0.2806457
401 | 0.271724
402 | 0.2872827
403 | 0.3715449
404 | 0.5311894
405 | 0.7120222
406 | 0.8284364
407 | 0.8587274
408 | 0.8443721
409 | 0.8284397
410 | 0.8178536
411 | 0.8041802
412 | 0.785988
413 | 0.7716492
414 | 0.7755473
415 | 0.8048244
416 | 0.8478884
417 | 0.8839934
418 | 0.8933975
419 | 0.8763831
420 | 0.8517705
421 | 0.8287607
422 | 0.8109307
423 | 0.7943451
424 | 0.7771608
425 | 0.7635589
426 | 0.757811
427 | 0.7646076
428 | 0.7793043
429 | 0.7984168
430 | 0.8167757
431 | 0.8303473
432 | 0.8389035
433 | 0.8426549
434 | 0.845053
435 | 0.8488587
436 | 0.8568557
437 | 0.8676034
438 | 0.8802408
439 | 0.892846
440 | 0.9015012
441 | 0.9082377
442 | 0.9112824
443 | 0.9115605
444 | 0.908344
445 | 0.9005448
446 | 0.8888378
447 | 0.8766671
448 | 0.8648255
449 | 0.8567539
450 | 0.8534675
451 | 0.8533006
452 | 0.8566008
453 | 0.8607478
454 | 0.8672153
455 | 0.8741991
456 | 0.883584
457 | 0.8955082
458 | 0.9071405
459 | 0.9158935
460 | 0.9213736
461 | 0.9224887
462 | 0.9198177
463 | 0.9159835
464 | 0.9131396
465 | 0.9122534
466 | 0.9151257
467 | 0.919329
468 | 0.9243833
469 | 0.9280326
470 | 0.9305497
471 | 0.931935
472 | 0.9328129
473 | 0.93305
474 | 0.9340844
475 | 0.9344621
476 | 0.9353117
477 | 0.9356352
478 | 0.9367293
479 | 0.9378008
480 | 0.9368506
481 | 0.9366626
482 | 0.9368535
483 | 0.9369841
484 | 0.9369869
485 | 0.9363004
486 | 0.9357826
487 | 0.9349869
488 | 0.9347787
489 | 0.9349015
490 | 0.9344326
491 | 0.9340158
492 | 0.9333799
493 | 0.9337804
494 | 0.9322559
495 | 0.9309379
496 | 0.9280037
497 | 0.925943
498 | 0.9243299
499 | 0.9246182
500 | 0.9259975
501 | 0.9291466
502 | 0.9335082
503 | 0.9380289
504 | 0.9426403
505 | 0.9449476
506 | 0.9467911
507 | 0.947889
508 | 0.9489691
509 | 0.9482472
510 | 0.9459652
511 | 0.9433915
512 | 0.937641
513 | 0.9290525
514 | 0.9190096
515 | 0.9089112
516 | 0.8996229
517 | 0.8938286
518 | 0.8914892
519 | 0.892813
520 | 0.8972712
521 | 0.902465
522 | 0.9046748
523 | 0.9020627
524 | 0.8930689
525 | 0.8778391
526 | 0.8591365
527 | 0.8394215
528 | 0.8222627
529 | 0.810622
530 | 0.8057919
531 | 0.8079169
532 | 0.815981
533 | 0.8288826
534 | 0.8429335
535 | 0.8548693
536 | 0.8622997
537 | 0.8658537
538 | 0.8648472
539 | 0.8606372
540 | 0.8562689
541 | 0.8543261
542 | 0.8555276
543 | 0.860234
544 | 0.868629
545 | 0.8790433
546 | 0.8899722
547 | 0.8990307
548 | 0.90494
549 | 0.9072725
550 | 0.9066735
551 | 0.9047743
552 | 0.9044592
553 | 0.9055618
554 | 0.9089426
555 | 0.9148468
556 | 0.9230531
557 | 0.9323292
558 | 0.9403337
559 | 0.9463193
560 | 0.9508724
561 | 0.9515707
562 | 0.9501131
563 | 0.9480732
564 | 0.9465318
565 | 0.9461324
566 | 0.9466293
567 | 0.9474132
568 | 0.9482386
569 | 0.9485984
570 | 0.9468454
571 | 0.943288
572 | 0.9383511
573 | 0.9324641
574 | 0.9262933
575 | 0.9214426
576 | 0.9188175
577 | 0.9192799
578 | 0.9220594
579 | 0.9267969
580 | 0.9332846
581 | 0.9402988
582 | 0.9461246
583 | 0.949212
584 | 0.9491162
585 | 0.9463651
586 | 0.9415206
587 | 0.9359257
588 | 0.9307474
589 | 0.9270458
590 | 0.9261321
591 | 0.9283017
592 | 0.9326221
593 | 0.9387695
594 | 0.9453964
595 | 0.95125
596 | 0.9540724
597 | 0.9532455
598 | 0.948783
599 | 0.9411046
600 | 0.9311575
601 | 0.9208627
602 | 0.9120657
603 | 0.9051324
604 | 0.9012359
605 | 0.9011486
606 | 0.9042627
607 | 0.910823
608 | 0.9198676
609 | 0.9292516
610 | 0.9378867
611 | 0.9447641
612 | 0.949175
613 | 0.9512388
614 | 0.9503481
615 | 0.9473109
616 | 0.9432231
617 | 0.938616
618 | 0.9351835
619 | 0.9328036
620 | 0.9323172
621 | 0.9340209
622 | 0.9372446
623 | 0.94161
624 | 0.9453058
625 | 0.9481598
626 | 0.9505904
627 | 0.9514263
628 | 0.9504362
629 | 0.9481499
630 | 0.9445489
631 | 0.9409363
632 | 0.9382375
633 | 0.9363831
634 | 0.9361756
635 | 0.9371403
636 | 0.9396305
637 | 0.9427012
638 | 0.9461167
639 | 0.9499113
640 | 0.9528836
641 | 0.9539375
642 | 0.9536214
643 | 0.9517826
644 | 0.9485117
645 | 0.9441525
646 | 0.9401329
647 | 0.9359986
648 | 0.9325123
649 | 0.9306505
650 | 0.9296063
651 | 0.9304472
652 | 0.9328243
653 | 0.9358681
654 | 0.9397134
655 | 0.9443061
656 | 0.9475553
657 | 0.9495419
658 | 0.9512886
659 | 0.9515679
660 | 0.9516527
661 | 0.9506289
662 | 0.9487434
663 | 0.9471952
664 | 0.9458717
665 | 0.945058
666 | 0.9454535
667 | 0.945831
668 | 0.9465941
669 | 0.9480999
670 | 0.9489852
671 | 0.9490183
672 | 0.9490107
673 | 0.947439
674 | 0.9454972
675 | 0.9431677
676 | 0.940047
677 | 0.9368194
678 | 0.932815
679 | 0.9306322
680 | 0.9275709
681 | 0.9257365
682 | 0.9253663
683 | 0.9254497
684 | 0.9269316
685 | 0.9281879
686 | 0.9296356
687 | 0.9311545
688 | 0.9317883
689 | 0.9312872
690 | 0.929625
691 | 0.9266246
692 | 0.923573
693 | 0.9189622
694 | 0.914898
695 | 0.9115766
696 | 0.9087141
697 | 0.9077972
698 | 0.9056388
699 | 0.9063858
700 | 0.9072299
701 | 0.9108566
702 | 0.9147246
703 | 0.9205845
704 | 0.9244235
705 | 0.9278197
706 | 0.9304329
707 | 0.932987
708 | 0.931334
709 | 0.9270646
710 | 0.9196523
711 | 0.9051086
712 | 0.8832243
713 | 0.8510559
714 | 0.8093675
715 | 0.756475
716 | 0.6937945
717 | 0.6247101
718 | 0.5519723
719 | 0.4788906
720 | 0.409113
721 | 0.3448196
722 | 0.2876818
723 | 0.2386877
724 | 0.1976052
725 | 0.1638842
726 | 0.1362433
727 | 0.1136004
728 | 0.09518088
729 | 0.08001842
730 | 0.06746031
731 | 0.05719588
732 | 0.04860721
733 | 0.04156448
734 | 0.03557906
735 | 0.03060016
736 | 0.02650605
737 | 0.02305591
738 | 0.0201168
739 | 0.01759619
740 | 0.01545582
741 | 0.01361199
742 | 0.01197767
743 | 0.01055849
744 | 0.009458542
745 | 0.008369734
746 | 0.007515959
747 | 0.006715363
748 | 0.006094321
749 | 0.005462089
750 | 0.005024559
751 | 0.004466937
752 | 0.004080662
753 | 0.003721143
754 | 0.003414839
755 | 0.003168174
756 | 0.002914858
757 | 0.002709127
758 | 0.002531035
759 | 0.002339334
760 | 0.00212385
761 | 0.001999028
762 | 0.001860705
763 | 0.001629851
764 | 0.001566289
765 | 0.001517056
766 | 0.001430658
767 | 0.001286975
768 | 0.001205574
769 | 0.001134687
770 | 0.001065083
771 | 0.0009615293
772 | 0.0008851509
773 | 0.0007872798
774 | 0.0007683772
775 | 0.0007915886
776 | 0.0007247306
777 | 0.0006828388
778 | 0.0006134969
779 | 0.0006259884
780 | 0.0005879094
781 | 0.0005103305
782 | 0.0005063404
783 | 0.0005389722
784 | 0.0004871741
785 | 0.0004361662
786 | 0.0004097488
787 | 0.0004352205
788 | 0.0004235215
789 | 0.0004341468
790 | 0.000386337
791 | 0.0003937808
792 | 0.0004278777
793 | 0.0003506805
794 | 0.0003589714
795 | 0.000378065
796 | 0.0003375251
797 | 0.0004085248
798 | 0.000359775
799 | 0.0003883816
800 | 0.0003949501
801 | 0.0004152555
802 | 0.0003971991
803 | 0.0004161509
804 | 0.0003451493
805 | 0.0003454587
806 | 0.0003261589
807 | 0.0003655769
808 | 0.0003614314
809 | 0.0003498164
810 | 0.000332929
811 | 0.00030855
812 | 0.0003150041
813 | 0.000296909
814 | 0.0002950391
815 | 0.0002749577
816 | 0.0002569365
817 | 0.0003079589
818 | 0.0002855405
819 | 0.00029402
820 | 0.0002516113
821 | 0.0002390941
822 | 0.0002370772
823 | 0.0002339176
824 | 0.0002169398
825 | 0.000237256
826 | 0.0001926624
827 | 0.0002087565
828 | 0.0002183411
829 | 0.0002207225
830 | 0.0001887543
831 | 0.0002240631
832 | 0.0002818212
833 | 0.0002510823
834 | 0.0002586487
835 | 0.0002385312
836 | 0.0002526547
837 | 0.0002485494
838 | 0.0002574406
839 | 0.0002801965
840 | 0.0003062208
841 | 0.0002968253
842 | 0.0003187011
843 | 0.0003988724
844 | 0.0003970515
845 | 0.0003510974
846 | 0.0003904932
847 | 0.0003466997
848 | 0.0003580834
849 | 0.0003650733
850 | 0.0003371515
851 | 0.0003353407
852 | 0.0003587051
853 | 0.0003111785
854 | 0.0003105899
855 | 0.0003252068
856 | 0.0003081603
857 | 0.0002569212
858 | -4.851693e-05
859 | -0.0006317162
860 | -0.0003624655
861 | -0.0005791218
862 | -0.00038907
863 | -0.0006992339
864 | -0.0009572984
865 | -0.0007003969
866 | -0.00074395
867 | -0.0006338813
868 | -0.0005482268
869 | -0.0008284517
870 | -0.0007728895
871 | -0.0007061903
872 | -0.0003780903
873 | -0.0003291398
874 | -0.0006181892
875 | -0.001007225
876 | -0.0008048433
877 | -0.0003947519
878 | -0.0004859049
879 | -0.0008716302
880 | -0.001112442
881 | -0.000732424
882 | -0.0008073475
883 | -0.0005404462
884 | -0.0005225526
885 | -0.00051243
886 | -0.0007425415
887 | -0.0006592558
888 | -0.000193481
889 | -2.223821e-05
890 | -6.670625e-06
891 | -0.0001945482
892 | -0.000504722
893 | -0.0005269272
894 | -0.0004058604
895 | -0.0002567779
896 | -0.0004812935
897 | -0.0006834366
898 | -0.0007945133
899 | -0.0007491861
900 | -0.0007414695
901 | -0.0006235378
902 | -0.0004123331
903 | -0.0005179556
904 | -0.000783686
905 | -0.0005890335
906 | -0.0006612581
907 | -0.0009157743
908 | -0.001301303
909 | -0.001100362
910 | -0.0009103409
911 | -0.0008034217
912 | -0.0009898988
913 | -0.00100561
914 | -0.0007890826
915 | -0.0009156542
916 | -0.0009111132
917 | -0.0008013364
918 | -0.0007257104
919 | -0.0008088808
920 | -0.0009332275
921 | -0.0007520358
922 | -0.0009319198
923 | -0.001020948
924 | -0.0009319043
925 | -0.000597645
926 | -0.0005488615
927 | -0.000915221
928 | -0.0009150624
929 | -0.0008085439
930 | -0.0008029711
931 | -0.0007962544
932 | -0.0006675419
933 | -0.000722008
934 | -0.001148136
935 | -0.001088017
936 | -0.0006606274
937 | -0.000640588
938 | -0.0009589547
939 | -0.001056588
940 | -0.0007282925
941 | -0.0006351229
942 | -0.0009292628
943 | -0.0009256433
944 | -0.0005738623
945 | -0.0005073071
946 | -0.0008988933
947 | -0.0009809023
948 | -0.000913392
949 | -0.0006159603
950 | -0.0007080448
951 | -0.001196111
952 | -0.001111599
953 | -0.0006612759
954 | -0.000512668
955 | -0.0005924532
956 | -0.0008396725
957 | -0.0008297568
958 | -0.0006755535
959 | -0.000771937
960 | -0.0005501343
961 | -0.0007031335
962 | -0.0008749334
963 | -0.0007306878
964 | -0.0009378981
965 | -0.0007495122
966 | -0.0007351261
967 | -0.0005055214
968 | -0.0005687002
969 | -0.0008659766
970 | -0.0009612453
971 | -0.0005420367
972 | -0.0002604857
973 | -0.0003735744
974 | -0.000380092
975 | -0.0003512532
976 | -0.0002715157
977 | -0.000423248
978 | -0.000268063
979 | -0.0002979827
980 | -0.0003367522
981 | -0.0001727944
982 | -0.0006092603
983 | -0.0007753303
984 | -0.0008050023
985 | -0.0006645173
986 | -0.0007730509
987 | -0.0008505031
988 | -0.0008961387
989 | -0.0009682011
990 | -0.0005425431
991 | -0.0003896862
992 | -0.0007737899
993 | -0.0004738203
994 | -0.0006342347
995 | -0.001126669
996 | -0.001150205
997 | -0.0009063685
998 | -0.0009029036
999 | -0.0006883661
1000 | -0.0006120466
1001 | -0.0007469252
1002 | -0.0009480519
1003 | -0.001143891
1004 | -0.0008131152
1005 | -0.0007245038
1006 | -0.0004447149
1007 | -0.0001471268
1008 | -0.0006017293
1009 | -0.0008138676
1010 | -0.00101443
1011 | -0.0006216305
1012 | -0.0004146506
1013 | -0.0007274729
1014 | -0.0009189154
1015 | -0.001231918
1016 | -0.001216109
1017 | -0.0003736607
1018 | -0.0006214236
1019 | -0.0005594406
1020 | -0.000926537
1021 | -0.001171706
1022 | -0.0007874503
1023 | -0.0009145681
1024 | -0.0004588571
1025 | -0.0001735453
1026 | -0.0008079839
1027 | -0.0008939631
1028 | -0.0009778239
1029 | -0.0007028331
1030 | -0.0007846622
1031 | -0.0006375705
1032 | -0.0008175729
1033 | -0.0004806237
1034 | -0.0005347948
1035 | -0.0005546391
1036 | -0.0008097747
1037 | -0.001207831
1038 | -0.0007047816
1039 | -0.0007311992
1040 | -0.0006460669
1041 | -0.0006405492
1042 | -0.000127008
1043 | -0.0003578699
1044 | -0.0003468759
1045 | -0.0003588817
1046 | -0.0008394729
1047 | -0.0008802156
1048 | -2.982361e-05
1049 | -6.847273e-05
1050 | -0.0005642126
1051 | -0.000420749
1052 | -0.0001380293
1053 | -0.0001567869
1054 | -0.000243977
1055 | -0.0003732007
1056 | -0.0004239248
1057 | -0.0001379619
1058 | -8.281235e-05
1059 | -0.0004658829
1060 | -0.0001655861
1061 | -0.0003973813
1062 | -0.0006743966
1063 | -0.0005210173
1064 | -0.0006081798
1065 | -0.0009535645
1066 | -0.0009462284
1067 | -0.0009748439
1068 | -0.0004118425
1069 | -0.0001214483
1070 | -0.0002075058
1071 | -0.0004305577
1072 | -0.0004347745
1073 | -0.0005419827
1074 | -0.0008432513
1075 | -0.0008167689
1076 | -0.0004149433
1077 | -0.0002979274
1078 | -0.0004149254
1079 | -0.0008629023
1080 | -0.0006996788
1081 | -0.0005306632
1082 | -0.0004093951
1083 | -0.0004361345
1084 | -0.0007118522
1085 | 9.929906e-06
1086 | -3.751757e-05
1087 | -0.0009147456
1088 | -0.0006180231
1089 | -0.0002129117
1090 | -0.0003045252
1091 | -0.0001158628
1092 | -0.0005880302
1093 | -0.0008333269
1094 | -0.0003576021
1095 | 0.0002890597
1096 | 0.000279162
1097 | -3.199245e-05
1098 | -0.0001147176
1099 | -0.0003905629
1100 | -0.0005648303