## Data
300 | 5.347182e-06
301 | 9.626266e-06
302 | 2.140422e-05
303 | 3.853482e-05
304 | 3.639454e-05
305 | 3.426366e-05
306 | 8.566632e-06
307 | 1.499381e-05
308 | 1.285555e-05
309 | 1.392631e-05
310 | 7.502382e-06
311 | 6.431751e-06
312 | 1.929562e-05
313 | 1.82247e-05
314 | 3.216047e-05
315 | 3.217403e-05
316 | 1.930618e-05
317 | 4.931818e-05
318 | 3.216872e-06
319 | 3.8596e-05
320 | 1.286527e-05
321 | 3.752305e-05
322 | 3.752748e-05
323 | 4.824703e-05
324 | 5.897718e-05
325 | 3.64783e-05
326 | 9.653628e-05
327 | 1.073112e-06
328 | 4.186364e-05
329 | 3.328384e-05
330 | 4.938638e-05
331 | 5.155736e-05
332 | 3.867712e-05
333 | 1.181768e-05
334 | 3.761888e-05
335 | 4.518087e-05
336 | 3.656343e-05
337 | 1.290761e-05
338 | 2.58292e-05
339 | 2.691578e-05
340 | 5.384833e-06
341 | 1.50773e-05
342 | 1.616538e-05
343 | 3.988427e-05
344 | 4.312078e-05
345 | 3.12688e-05
346 | 2.156371e-05
347 | 5.393568e-06
348 | 3.020796e-05
349 | 3.344904e-05
350 | 1.941846e-05
351 | 4.317566e-05
352 | 5.39941e-06
353 | 9.721522e-06
354 | 4.536656e-05
355 | 2.160658e-05
356 | 1.512359e-05
357 | 1.729019e-05
358 | 3.242805e-05
359 | 4.433276e-05
360 | 6.923042e-05
361 | 1.947043e-05
362 | 1.623154e-05
363 | 1.731709e-05
364 | 5.413833e-06
365 | 1.516611e-05
366 | 1.625481e-05
367 | 1.192245e-05
368 | 1.842465e-05
369 | 4.337529e-05
370 | 4.341418e-05
371 | 3.366078e-05
372 | 1.5218e-05
373 | 1.848642e-05
374 | 3.265103e-06
375 | 1.742437e-05
376 | 1.089499e-05
377 | 2.162017e-05
378 | 3.890841e-05
379 | 3.242514e-05
380 | 5.51253e-05
381 | 4.000009e-05
382 | 1.946184e-05
383 | 1.621687e-05
384 | 3.244257e-06
385 | 2.702919e-05
386 | 1.837999e-05
387 | 8.646592e-06
388 | 3.026494e-05
389 | 8.64821e-06
390 | 3.781683e-05
391 | 2.809056e-05
392 | 1.080518e-05
393 | 3.563796e-05
394 | 2.591812e-05
395 | 4.428569e-05
396 | 2.267231e-05
397 | 1.510929e-05
398 | 1.402692e-05
399 | 2.48151e-05
400 | 3.991052e-05
401 | 3.235181e-05
402 | 3.881071e-05
403 | 3.018754e-05
404 | 3.880185e-05
405 | 3.447945e-05
406 | 2.262344e-05
407 | 4.631669e-05
408 | 3.98439e-05
409 | 2.691355e-05
410 | 2.691167e-05
411 | 3.982507e-05
412 | 5.16415e-05
413 | 8.604065e-06
414 | 5.376385e-06
415 | 2.90199e-05
416 | 3.438113e-05
417 | 3.546107e-05
418 | 2.470425e-05
419 | 2.362223e-05
420 | 3.00584e-05
421 | 2.253567e-05
422 | 2.46756e-05
423 | 5.684939e-05
424 | 2.144321e-05
425 | 1.071741e-05
426 | 1.178552e-05
427 | 1.606765e-05
428 | 1.606508e-05
429 | 2.570003e-05
430 | 1.71267e-05
431 | 9.629726e-06
432 | 1.818612e-05
433 | 1.283339e-05
434 | 1.282957e-05
435 | 1.068812e-06
436 | 3.098787e-05
437 | 3.418205e-05
438 | 1.70865e-05
439 | 2.775708e-05
440 | 2.45498e-05
441 | 1.813951e-05
442 | 2.454171e-05
443 | 2.134125e-06
444 | 2.774301e-05
445 | 1.06619e-06
446 | 1.065055e-06
447 | 1.383039e-05
448 | 9.568656e-06
449 | 2.230919e-05
450 | 2.760299e-05
451 | 1.803119e-05
452 | 1.2713e-05
453 | 3.386734e-05
454 | 1.585895e-05
455 | 1.161735e-05
456 | 1.899061e-05
457 | 3.266738e-05
458 | 4.526573e-05
459 | 5.047181e-05
460 | 3.780738e-05
461 | 2.937089e-05
462 | 3.248815e-05
463 | 3.45455e-05
464 | 3.764769e-05
465 | 2.403911e-05
466 | 1.253473e-05
467 | 1.983717e-05
468 | 1.878667e-05
469 | 2.191193e-05
470 | 1.564844e-05
471 | 3.130047e-05
472 | 3.339386e-05
473 | 2.400489e-05
474 | 3.549476e-05
475 | 3.86444e-05
476 | 2.194165e-05
477 | 8.362288e-06
478 | 1.56875e-05
479 | 1.56986e-05
480 | 1.047509e-05
481 | 1.678289e-05
482 | 8.405101e-06
483 | 3.997429e-05
484 | 3.790264e-05
485 | 2.949918e-05
486 | 4.216278e-06
487 | 1.37056e-05
488 | 3.163179e-06
489 | 1.476091e-05
490 | 2.635399e-05
491 | 2.21283e-05
492 | 2.632607e-05
493 | 1.57859e-05
494 | 2.208244e-05
495 | 2.731416e-05
496 | 2.203965e-05
497 | 1.887006e-05
498 | 2.198845e-05
499 | 1.882191e-05
500 | 2.610756e-05
501 | 2.919751e-05
502 | 2.811182e-05
503 | 3.430824e-05
504 | 4.153053e-05
505 | 4.562285e-05
506 | 2.796203e-05
507 | 1.655638e-05
508 | 2.377934e-05
509 | 2.892419e-05
510 | 2.168046e-05
511 | 2.063824e-05
512 | 3.404273e-05
513 | 3.919833e-05
514 | 3.714101e-05
515 | 2.889291e-05
516 | 2.373652e-05
517 | 1.754761e-05
518 | 1.445566e-05
519 | 4.132231e-06
520 | 1.033491e-06
521 | 1.033937e-05
522 | 9.310592e-06
523 | 9.31652e-06
524 | 1.035752e-05
525 | 2.901257e-05
526 | 3.939493e-05
527 | 9.337388e-06
528 | 2.076531e-06
529 | 1.350512e-05
530 | 8.31542e-06
531 | 1.040121e-06
532 | 5.203542e-06
533 | 1.041362e-06
534 | 4.168277e-06
535 | 5.213737e-06
536 | 1.147666e-05
537 | 1.878962e-05
538 | 2.088782e-06
539 | 1.881017e-05
540 | 2.40457e-05
541 | 2.510224e-05
542 | 1.151066e-05
543 | 4.187022e-06
544 | 8.376981e-06
545 | 1.571309e-05
546 | 2.619721e-05
547 | 1.153077e-05
548 | 1.363246e-05
549 | 1.678534e-05
550 | 5.247074e-06
551 | 4.199003e-06
552 | 7.349305e-06
553 | 1.155169e-05
554 | 9.454408e-06
555 | 2.10175e-06
556 | 8.409598e-06
557 | 1.261631e-05
558 | 1.472172e-05
559 | 6.310097e-06
560 | 1.995901e-05
561 | 3.6749e-05
562 | 4.621062e-05
563 | 3.571582e-05
564 | 1.260973e-05
565 | 4.204278e-06
566 | 1.051136e-06
567 | 6.3082e-06
568 | 1.892786e-05
569 | 1.682645e-05
570 | 1.051645e-06
571 | 6.310104e-06
572 | 3.260508e-05
573 | 3.682125e-05
574 | 1.262683e-05
575 | 1.157412e-05
576 | 7.367274e-06
577 | 2.104951e-06
578 | 2.104966e-05
579 | 4.315467e-05
580 | 1.999838e-05
581 | 3.157965e-06
582 | 1.473807e-05
583 | 7.369329e-06
584 | 1.789641e-05
585 | 3.685313e-05
586 | 2.210961e-05
587 | 1.684886e-05
588 | 2.106299e-05
589 | 1.474415e-05
590 | 0
591 | 1.685094e-05
592 | 1.369072e-05
593 | 1.369224e-05
594 | 5.265453e-06
595 | 6.319035e-06
596 | 8.42656e-06
597 | 1.89622e-05
598 | 1.474995e-05
599 | 0
600 | 1.369964e-05
601 | 2.318152e-05
602 | 4.215301e-06
603 | 5.27067e-06
604 | 9.487667e-06
605 | 5.270625e-06
606 | 1.159776e-05
607 | 1.05451e-06
608 | 6.32812e-06
609 | 2.003892e-05
610 | 8.437528e-06
611 | 3.164714e-06
612 | 6.329722e-06
613 | 4.220754e-06
614 | 2.110562e-06
615 | 4.749596e-05
616 | 3.166959e-05
617 | 5.278738e-06
618 | 9.503084e-06
619 | 1.478496e-05
620 | 9.50721e-06
621 | 1.690101e-05
622 | 9.508716e-06
623 | 1.056514e-06
624 | 3.803676e-05
625 | 1.479502e-05
626 | 2.114131e-06
627 | 3.276613e-05
628 | 0
629 | 2.431999e-05
630 | 3.383572e-05
631 | 2.22049e-05
632 | 5.076819e-05
633 | 5.817213e-05
634 | 7.407055e-05
635 | 9.627898e-05
636 | 0.0001290938
637 | 0.0001502531
638 | 0.0001830688
639 | 0.00023282
640 | 0.0003175111
641 | 0.0003810855
642 | 0.0004657953
643 | 0.0005187672
644 | 0.000581263
645 | 0.000662767
646 | 0.0007285179
647 | 0.0007571225
648 | 0.0007909198
649 | 0.0008321942
650 | 0.0008016698
651 | 0.0007666835
652 | 0.000666255
653 | 0.0005646019
654 | 0.0004988096
655 | 0.0004194
656 | 0.0003390452
657 | 0.0003019311
658 | 0.0002510822
659 | 0.0001938514
660 | 0.0001789657
661 | 0.000184416
662 | 0.000138766
663 | 0.0001717528
664 | 0.0001133542
665 | 0.0001344998
666 | 0.0001291996
667 | 0.000104927
668 | 0.000128204
669 | 8.369238e-05
670 | 0.0001017248
671 | 9.008302e-05
672 | 9.429205e-05
673 | 9.432212e-05
674 | 7.209316e-05
675 | 0.0001049407
676 | 6.253233e-05
677 | 6.886476e-05
678 | 2.649167e-05
679 | 5.300524e-05
680 | 7.419035e-06
681 | 4.769658e-05
682 | 2.11963e-05
683 | 3.497026e-05
684 | 1.378332e-05
685 | 1.272205e-05
686 | 7.417116e-06
687 | 3.921673e-05
688 | 2.012021e-05
689 | 2.859691e-05
690 | 2.118635e-05
691 | 5.400569e-05
692 | 2.223881e-05
693 | 3.7061e-05
694 | 3.811646e-05
695 | 7.942139e-05
696 | 5.613943e-05
697 | 8.893661e-05
698 | 0.000101664
699 | 0.0001334148
700 | 0.0001429305
701 | 0.0001895498
702 | 0.000203289
703 | 0.0002128036
704 | 0.0002000779
705 | 0.000186309
706 | 0.0002032512
707 | 0.0002042968
708 | 0.0001576624
709 | 0.0001195732
710 | 0.0001608363
711 | 0.0001354335
712 | 0.0001787925
713 | 0.0001819644
714 | 0.0001777041
715 | 0.0001787093
716 | 0.0001829615
717 | 0.0001871317
718 | 0.0002378659
719 | 0.0002389701
720 | 0.0003011698
721 | 0.0003414279
722 | 0.0003911387
723 | 0.0004787759
724 | 0.0005515691
725 | 0.0006106077
726 | 0.0006602717
727 | 0.0006360147
728 | 0.00060516
729 | 0.0005555408
730 | 0.0004910061
731 | 0.00048039
732 | 0.0004359437
733 | 0.0003798478
734 | 0.0003440495
735 | 0.0003134561
736 | 0.0002858849
737 | 0.0002636389
738 | 0.0002952715
739 | 0.0002878596
740 | 0.0002963335
741 | 0.0002836024
742 | 0.0002941434
743 | 0.0002942054
744 | 0.0003204831
745 | 0.0003562981
746 | 0.0004088807
747 | 0.0004847228
748 | 0.0005603698
749 | 0.0006360017
750 | 0.0007931283
751 | 0.0009708145
752 | 0.001160148
753 | 0.001333371
754 | 0.001521429
755 | 0.001644093
756 | 0.001710679
757 | 0.001726111
758 | 0.001640755
759 | 0.001503282
760 | 0.001374654
761 | 0.001176354
762 | 0.001074666
763 | 0.0009724313
764 | 0.0008859733
765 | 0.0007933072
766 | 0.0007712425
767 | 0.0007481939
768 | 0.0007250344
769 | 0.0006966561
770 | 0.0007112555
771 | 0.0006996937
772 | 0.0007018399
773 | 0.0007322521
774 | 0.0007436068
775 | 0.0008192115
776 | 0.000865448
777 | 0.0009073743
778 | 0.001003834
779 | 0.001085702
780 | 0.001220229
781 | 0.001356513
782 | 0.00151667
783 | 0.001765292
784 | 0.00201164
785 | 0.002291696
786 | 0.002658966
787 | 0.003164932
788 | 0.003799915
789 | 0.004541333
790 | 0.005519483
791 | 0.006745169
792 | 0.008339042
793 | 0.010443
794 | 0.01317447
795 | 0.01683688
796 | 0.02166423
797 | 0.02811377
798 | 0.0368568
799 | 0.04872574
800 | 0.0648867
801 | 0.08689018
802 | 0.1167949
803 | 0.1565399
804 | 0.2077975
805 | 0.2719086
806 | 0.347928
807 | 0.4335152
808 | 0.5231072
809 | 0.6081278
810 | 0.6842117
811 | 0.7475798
812 | 0.7973425
813 | 0.8345837
814 | 0.861301
815 | 0.8801087
816 | 0.8940962
817 | 0.9047239
818 | 0.9127003
819 | 0.9186143
820 | 0.9231173
821 | 0.9266171
822 | 0.9292905
823 | 0.9316236
824 | 0.933486
825 | 0.9347429
826 | 0.9359038
827 | 0.9368768
828 | 0.9376377
829 | 0.9388704
830 | 0.9402317
831 | 0.9415428
832 | 0.9428527
833 | 0.944295
834 | 0.9461802
835 | 0.9485578
836 | 0.9506369
837 | 0.9527165
838 | 0.9549641
839 | 0.9572586
840 | 0.9595087
841 | 0.9618883
842 | 0.9644101
843 | 0.9665806
844 | 0.9681762
845 | 0.9696447
846 | 0.9711342
847 | 0.9723353
848 | 0.9726622
849 | 0.9728699
850 | 0.9727385
851 | 0.9718328
852 | 0.971761
853 | 0.9713218
854 | 0.9697686
855 | 0.9685414
856 | 0.9669539
857 | 0.9650562
858 | 0.9642478
859 | 0.9632449
860 | 0.9617065
861 | 0.9605873
862 | 0.959442
863 | 0.9584382
864 | 0.9576806
865 | 0.9569615
866 | 0.9563162
867 | 0.9557591
868 | 0.9550566
869 | 0.954605
870 | 0.9544708
871 | 0.9541111
872 | 0.9538864
873 | 0.9538774
874 | 0.9538487
875 | 0.9540488
876 | 0.9543881
877 | 0.9547811
878 | 0.9554855
879 | 0.9567193
880 | 0.9583074
881 | 0.9599789
882 | 0.9619285
883 | 0.9640539
884 | 0.9659537
885 | 0.9674276
886 | 0.9685505
887 | 0.9688396
888 | 0.9680755
889 | 0.9662808
890 | 0.9637564
891 | 0.9593016
892 | 0.9532329
893 | 0.9461855
894 | 0.9386843
895 | 0.9310499
896 | 0.9245976
897 | 0.9201092
898 | 0.918045
899 | 0.9191625
900 | 0.9236192
901 | 0.9309182
902 | 0.9390954
903 | 0.9443594
904 | 0.9407485
905 | 0.9207145
906 | 0.8745217
907 | 0.7946721
908 | 0.6912002
909 | 0.5734739
910 | 0.4539021
911 | 0.347217
912 | 0.2602166
913 | 0.1926861
914 | 0.1418802
915 | 0.1051994
916 | 0.07860251
917 | 0.05933646
918 | 0.04541797
919 | 0.03488843
920 | 0.02673488
921 | 0.02067942
922 | 0.01651469
923 | 0.01318926
924 | 0.01009175
925 | 0.008261316
926 | 0.006933276
927 | 0.005607557
928 | 0.004480045
929 | 0.003685599
930 | 0.002869944
931 | 0.002724694
932 | 0.002402449
933 | 0.001759064
934 | 0.001012133
935 | 0.0006740513
936 | 0.0006806734
937 | 0.0007789926
938 | 0.00056349
939 | 0.0003337094
940 | 0.0002319218
941 | 0.0001531812
942 | 5.581267e-05
943 | 0.0001717801
944 | 9.188925e-05
945 | 0.0001476441
946 | 0.0002263676
947 | 0.0004266114
948 | 7.439158e-05
949 | 0.0002559262
950 | 0.0004330424
951 | 0.0004506224
952 | 0.0005150581
953 | 0.0004090056
954 | 0.0005751292
955 | 0.0005815752
956 | 0.0005083695
957 | 5.46757e-06
958 | 0
959 | 0.0003388967
960 | 0.0007620251
961 | 0.0004111172
962 | 0.0001815057
963 | 0.0005631634
964 | 0.0009971311
965 | 0.0004831858
966 | 0.0005411729
967 | 0.0006132139
968 | 0.0005726619
969 | 0.0003552658
970 | 0.000374913
971 | 0.0004009978
972 | 0.0005069482
973 | 0.0006554283
974 | 0.0008336566
975 | 0.0003550256
976 | 0.0003550473
977 | 0.0009327044
978 | 0.0008509002
979 | 0.0001835339
980 | 0.0002916206
981 | 0.0005112017
982 | 0.00073065
983 | 0.0003669212
984 | 0.0004029792
985 | 0.0008180875
986 | 0.000323339
987 | 0.0005319195
988 | 0.0007992199
989 | 5.676831e-05
990 | 0.0001102885
991 | 0.0005972424
992 | 0.0006553567
993 | 0.0005416402
994 | 0.0006659032
995 | 0.0001899043
996 | 0.0002182982
997 | 0.0004846707
998 | 0.0009061818
999 | 0.0001604791
1000 | 0.0002008403
1001 | 0.0006657666
1002 | 0.0007049362
1003 | 0.0005237173
1004 | 0.0006688292
1005 | 0.0005630784
1006 | 0.0004353519
1007 | 0.0007572071
1008 | 0.0008074195
1009 | 0.0009950086
1010 | 0.0003786209
1011 | 0.0005443355
1012 | 0.0009960985
1013 | 0.000701475
1014 | 0.0005247368
1015 | 0.0005105459
1016 | 0.000728712
1017 | 0.001124554
1018 | 0.000307596
1019 | 0.0005399821
1020 | 0.0007035157
1021 | 0.000517018
1022 | 0.0003621299
1023 | 0.0005343744
1024 | 0.0007929081
1025 | 0.0004624519
1026 | 0.0004906948
1027 | 0.0005636204
1028 | 0.001132778
1029 | 0.0009083643
1030 | 0.0002889691
1031 | 0.000572388
1032 | 0.0003990319
1033 | 0.0006857522
1034 | 0.0003706538
1035 | 0.0008384606
1036 | 0.001116075
1037 | 0.0003804383
1038 | 0.000508994
1039 | 0.0006856415
1040 | 0.0007150666
1041 | 0.0005655856
1042 | 0.0001220449
1043 | 0.0002833896
1044 | 0.0005340797
1045 | 0.0005764449
1046 | 0.0007543509
1047 | 0.0007487697
1048 | 0.0001100955
1049 | 0.0004850998
1050 | 0.0001569616
1051 | 0.0009359756
1052 | 0.0006670823
1053 | 6.320982e-05
1054 | 0.0002832228
1055 | 0.000383535
1056 | 0.0001874169
1057 | 0.0008150234
1058 | 0.0005765102
1059 | 3.70546e-05
1060 | 0.0001558099
1061 | 0.0002517075
1062 | 0.0003726769
1063 | 0.0004740033
1064 | 0.0004750444
1065 | 0.0006679954
1066 | 0.0006908463
1067 | 0.0006320603
1068 | 0.0008032602
1069 | 0.0006603976
1070 | 0.0008893239
1071 | 0.0003214691
1072 | 0.0002876306
1073 | 0.0004968511
1074 | 0.0004205325
1075 | 0.0007003396
1076 | 0.0007700779
1077 | 0.0002985178
1078 | 0.0002909352
1079 | 0.0005644085
1080 | 0.0008355165
1081 | 0.001009004
1082 | 0.0003169969
1083 | 0.0005187813
1084 | 0.0004162617
1085 | 0.0005885282
1086 | 0.0007714527
1087 | 0.001032249
1088 | 0.0001645574
1089 | 0.0005589252
1090 | 0.0006852942
1091 | 0.0009447656
1092 | 0.001089807
1093 | 0.0004990243
1094 | 0.0004706985
1095 | 0.000599361
1096 | 0.0002069811
1097 | 8.498232e-05
1098 | 0.0001493162
1099 | 1.089525e-05
1100 | 0.0003279685