## Data
2600 | 0.00336443
2599 | 0.00325048
2598 | 0.00322455
2597 | 0.00316967
2596 | 0.00310913
2595 | 0.00305841
2594 | 0.00305867
2593 | 0.0029631
2592 | 0.0029687
2591 | 0.00292312
2590 | 0.00285661
2589 | 0.00283644
2588 | 0.00284318
2587 | 0.00271987
2586 | 0.00276525
2585 | 0.0026677
2584 | 0.00269608
2583 | 0.00264567
2582 | 0.00261685
2581 | 0.00256258
2580 | 0.00262668
2579 | 0.00255185
2578 | 0.00248704
2577 | 0.00249557
2576 | 0.00246156
2575 | 0.00247041
2574 | 0.00244545
2573 | 0.00239371
2572 | 0.00245397
2571 | 0.00240186
2570 | 0.00235756
2569 | 0.00236168
2568 | 0.00235432
2567 | 0.00233162
2566 | 0.00233977
2565 | 0.00224721
2564 | 0.00223645
2563 | 0.00220958
2562 | 0.00222943
2561 | 0.00215782
2560 | 0.00210813
2559 | 0.0021343
2558 | 0.00212695
2557 | 0.00208304
2556 | 0.00207391
2555 | 0.00206617
2554 | 0.00204396
2553 | 0.00206409
2552 | 0.00202255
2551 | 0.00204118
2550 | 0.00201242
2549 | 0.00200018
2548 | 0.00197039
2547 | 0.00192825
2546 | 0.00194989
2545 | 0.00193319
2544 | 0.00190593
2543 | 0.00187008
2542 | 0.00188604
2541 | 0.00187072
2540 | 0.00183985
2539 | 0.00185964
2538 | 0.00182281
2537 | 0.00182431
2536 | 0.00178655
2535 | 0.00181493
2534 | 0.00177913
2533 | 0.00175747
2532 | 0.00177995
2531 | 0.00171221
2530 | 0.00173339
2529 | 0.00174773
2528 | 0.001691
2527 | 0.00169279
2526 | 0.00163494
2525 | 0.00165977
2524 | 0.00163118
2523 | 0.00160478
2522 | 0.0015847
2521 | 0.00159157
2520 | 0.00159139
2519 | 0.00156999
2518 | 0.00153868
2517 | 0.00152971
2516 | 0.00152875
2515 | 0.00150572
2514 | 0.00150579
2513 | 0.00151893
2512 | 0.00147333
2511 | 0.00149035
2510 | 0.00147816
2509 | 0.00145186
2508 | 0.00143156
2507 | 0.00144163
2506 | 0.00142765
2505 | 0.00139235
2504 | 0.0013963
2503 | 0.00138015
2502 | 0.00135189
2501 | 0.00140831
2500 | 0.001372
2499 | 0.00132754
2498 | 0.0013214
2497 | 0.00131533
2496 | 0.00132645
2495 | 0.00129423
2494 | 0.00129824
2493 | 0.00129625
2492 | 0.00128111
2491 | 0.00127711
2490 | 0.00127304
2489 | 0.00126688
2488 | 0.00124059
2487 | 0.00125168
2486 | 0.00124172
2485 | 0.00122161
2484 | 0.00122564
2483 | 0.00121044
2482 | 0.00116905
2481 | 0.00115906
2480 | 0.00119033
2479 | 0.00118622
2478 | 0.00116697
2477 | 0.00113662
2476 | 0.00115074
2475 | 0.00113873
2474 | 0.00111254
2473 | 0.00112162
2472 | 0.00113576
2471 | 0.00112771
2470 | 0.00109942
2469 | 0.00108528
2468 | 0.00108124
2467 | 0.00108127
2466 | 0.00109531
2465 | 0.00107
2464 | 0.00106199
2463 | 0.00106106
2462 | 0.00110544
2461 | 0.00102373
2460 | 0.00103476
2459 | 0.0010288
2458 | 0.00101871
2457 | 0.00099246
2456 | 0.00100054
2455 | 0.00103684
2454 | 0.00101056
2453 | 0.00099343
2452 | 0.00097321
2451 | 0.00098738
2450 | 0.00100356
2449 | 0.00095214
2448 | 0.00096229
2447 | 0.00095527
2446 | 0.00096941
2445 | 0.00094114
2444 | 0.00090584
2443 | 0.00093104
2442 | 0.0009169
2441 | 0.00089672
2440 | 0.00089673
2439 | 0.00090578
2438 | 0.00091783
2437 | 0.00088762
2436 | 0.00086846
2435 | 0.00089374
2434 | 0.00086551
2433 | 0.00087666
2432 | 0.0008454
2431 | 0.00084952
2430 | 0.00083629
2429 | 0.00087159
2428 | 0.00085042
2427 | 0.00076573
2426 | 0.00082926
2425 | 0.00084241
2424 | 0.00081823
2423 | 0.0008343
2422 | 0.00079496
2421 | 0.00080809
2420 | 0.00080091
2419 | 0.00078375
2418 | 0.00077883
2417 | 0.00080009
2416 | 0.00074667
2415 | 0.00079103
2414 | 0.00080822
2413 | 0.00077285
2412 | 0.00074064
2411 | 0.00078196
2410 | 0.00074365
2409 | 0.00073054
2408 | 0.00077091
2407 | 0.00073661
2406 | 0.00065285
2405 | 0.00075371
2404 | 0.00074055
2403 | 0.00074865
2402 | 0.00073252
2401 | 0.00066192
2400 | 0.00073863
2399 | 0.00067414
2398 | 0.00069631
2397 | 0.00069527
2396 | 0.00064887
2395 | 0.00067516
2394 | 0.00069129
2393 | 0.00067618
2392 | 0.00069435
2391 | 0.00065503
2390 | 0.00066205
2389 | 0.00063386
2388 | 0.00067617
2387 | 0.00063078
2386 | 0.00060656
2385 | 0.0006571
2384 | 0.00060258
2383 | 0.00064796
2382 | 0.00059649
2381 | 0.00065406
2380 | 0.00061468
2379 | 0.00057029
2378 | 0.00064496
2377 | 0.00061265
2376 | 0.00054198
2375 | 0.00064595
2374 | 0.00055515
2373 | 0.00059041
2372 | 0.00054601
2371 | 0.00059041
2370 | 0.00048855
2369 | 0.00064197
2368 | 0.00057536
2367 | 0.00058448
2366 | 0.00052591
2365 | 0.00055317
2364 | 0.00053999
2363 | 0.00054003
2362 | 0.00058952
2361 | 0.00049771
2360 | 0.00050572
2359 | 0.00050671
2358 | 0.00053296
2357 | 0.00050172
2356 | 0.00053405
2355 | 0.00051279
2354 | 0.00047544
2353 | 0.00053699
2352 | 0.00049463
2351 | 0.00051282
2350 | 0.00051483
2349 | 0.00046846
2348 | 0.00050178
2347 | 0.00043411
2346 | 0.00048555
2345 | 0.00049965
2344 | 0.00046034
2343 | 0.00043812
2342 | 0.00044019
2341 | 0.00047752
2340 | 0.00045933
2339 | 0.00038057
2338 | 0.00043613
2337 | 0.00046946
2336 | 0.00040583
2335 | 0.00039875
2334 | 0.0004543
2333 | 0.00037255
2332 | 0.00037356
2331 | 0.00043916
2330 | 0.00040283
2329 | 0.00041391
2328 | 0.00042202
2327 | 0.00036546
2326 | 0.00038264
2325 | 0.00038768
2324 | 0.00039677
2323 | 0.00037956
2322 | 0.00036846
2321 | 0.00036141
2320 | 0.00036343
2319 | 0.00037154
2318 | 0.00034023
2317 | 0.00033315
2316 | 0.00033618
2315 | 0.00032914
2314 | 0.00035441
2313 | 0.00035339
2312 | 0.0003695
2311 | 0.00031094
2310 | 0.00032914
2309 | 0.00028774
2308 | 0.00029783
2307 | 0.00030187
2306 | 0.00025747
2305 | 0.00028876
2304 | 0.00030793
2303 | 0.00031402
2302 | 0.00028677
2301 | 0.00028675
2300 | 0.0002948
2299 | 0.00023726
2298 | 0.00026653
2297 | 0.00026854
2296 | 0.00024837
2295 | 0.00025646
2294 | 0.00027363
2293 | 0.00029583
2292 | 0.00024839
2291 | 0.00026052
2290 | 0.00024436
2289 | 0.00024032
2288 | 0.00025445
2287 | 0.00024942
2286 | 0.00023326
2285 | 0.00022619
2284 | 0.00022518
2283 | 0.00018883
2282 | 0.00020298
2281 | 0.00018379
2280 | 0.00021004
2279 | 0.0002161
2278 | 0.00017675
2277 | 0.00018683
2276 | 0.00020499
2275 | 0.00016965
2274 | 0.00018885
2273 | 0.00022319
2272 | 0.00018784
2271 | 0.00018583
2270 | 0.00020704
2269 | 0.00018179
2268 | 0.00016967
2267 | 0.00014342
2266 | 0.00014646
2265 | 0.00014848
2264 | 0.00011717
2263 | 0.00014546
2262 | 0.00014244
2261 | 0.00013839
2260 | 0.00012626
2259 | 7.878e-05
2258 | 0.00013737
2257 | 0.00014748
2256 | 7.677e-05
2255 | 0.00010203
2254 | 0.00011719
2253 | 0.00010911
2252 | 9.092e-05
2251 | 9.092e-05
2250 | 7.88e-05
2249 | 5.052e-05
2248 | 7.274e-05
2247 | 0.00011113
2246 | 0.00011719
2245 | 7.476e-05
2244 | 5.153e-05
2243 | 5.658e-05
2242 | 7.679e-05
2241 | 3.637e-05
2240 | 3.94e-05
2239 | 4.042e-05
2238 | 4.142e-05
2237 | 3.334e-05
2236 | 4.143e-05
2235 | 3.335e-05
2234 | 4.345e-05
2233 | 2.324e-05
2232 | 3.638e-05
2231 | 2.526e-05
2230 | 1.314e-05
2229 | 3.132e-05
2228 | 1.92e-05
2227 | 2.729e-05
2226 | 2.627e-05
2225 | 3.335e-05
2224 | 1.112e-05
2223 | 3.03e-06
2222 | 1.415e-05
2221 | 2.122e-05
2220 | 2.02e-06
2219 | 1.617e-05
2218 | 2.83e-05
2217 | 2.223e-05
2216 | 3.335e-05
2215 | 1.819e-05
2214 | 2.02e-06
2213 | 1.718e-05
2212 | 2.83e-05
2211 | 4.549e-05
2210 | 5.964e-05
2209 | 4.448e-05
2208 | 7.885e-05
2207 | 8.289e-05
2206 | 2.628e-05
2205 | 3.538e-05
2204 | 5.761e-05
2203 | 8.794e-05
2202 | 9.703e-05
2201 | 6.368e-05
2200 | 6.266e-05
2199 | 8.793e-05
2198 | 9.804e-05
2197 | 5.255e-05
2196 | 6.165e-05
2195 | 3.739e-05
2194 | 9.196e-05
2193 | 4.85e-05
2192 | 0.00011519
2191 | 5.861e-05
2190 | 7.174e-05
2189 | 0.0001162
2188 | 9.497e-05
2187 | 8.79e-05
2186 | 5.962e-05
2185 | 6.972e-05
2184 | 9.397e-05
2183 | 9.396e-05
2182 | 8.083e-05
2181 | 0.00010913
2180 | 0.00013036
2179 | 0.0001263
2178 | 6.466e-05
2177 | 8.488e-05
2176 | 8.993e-05
2175 | 0.00011619
2174 | 9.195e-05
2173 | 8.185e-05
2172 | 0.00015056
2171 | 0.00013338
2170 | 0.00011722
2169 | 0.00011317
2168 | 0.00014652
2167 | 0.00012427
2166 | 8.993e-05
2165 | 0.00015157
2164 | 8.791e-05
2163 | 0.00013339
2162 | 9.195e-05
2161 | 0.00012833
2160 | 9.296e-05
2159 | 9.095e-05
2158 | 0.00014754
2157 | 0.00012733
2156 | 0.00014653
2155 | 0.00013439
2154 | 0.00012025
2153 | 0.00013539
2152 | 0.00013035
2151 | 0.0001041
2150 | 8.387e-05
2149 | 0.00015357
2148 | 0.00011217
2147 | 0.0001728
2146 | 0.00012832
2145 | 0.00012227
2144 | 0.00015359
2143 | 0.00013036
2142 | 0.00012832
2141 | 0.00016873
2140 | 0.00012429
2139 | 0.00015359
2138 | 0.00011824
2137 | 0.00016371
2136 | 0.00014754
2135 | 0.00015156
2134 | 0.00013137
2133 | 0.00014754
2132 | 0.00017381
2131 | 0.00014552
2130 | 0.00010812
2129 | 0.00014753
2128 | 0.00013743
2127 | 0.00013741
2126 | 0.0001637
2125 | 0.00016573
2124 | 0.00015259
2123 | 0.00015562
2122 | 0.00018189
2121 | 0.00014652
2120 | 0.00020612
2119 | 0.00016773
2118 | 0.0001637
2117 | 0.00014551
2116 | 0.00016573
2115 | 0.00014046
2114 | 0.00011215
2113 | 0.00016065
2112 | 0.00017784
2111 | 0.00016369
2110 | 0.00019097
2109 | 0.00015158
2108 | 0.00013943
2107 | 0.00014449
2106 | 0.00015863
2105 | 0.00020712
2104 | 0.00013641
2103 | 0.00017681
2102 | 0.00014652
2101 | 0.00019097
2100 | 0.00014146
2099 | 0.0001657
2098 | 0.00017581
2097 | 0.00015358
2096 | 0.00015054
2095 | 0.00017076
2094 | 0.00013539
2093 | 0.00013437
2092 | 0.00016266
2091 | 0.00020408
2090 | 0.0001081
2089 | 0.00014952
2088 | 0.00013841
2087 | 0.00015458
2086 | 0.00018085
2085 | 0.00017075
2084 | 0.00018591
2083 | 0.00013639
2082 | 0.00020104
2081 | 0.00016468
2080 | 0.00014548
2079 | 0.0001566
2078 | 0.00016872
2077 | 0.00014448
2076 | 0.00015761
2075 | 0.00016266
2074 | 0.0001869
2073 | 0.00015555
2072 | 0.00014243
2071 | 0.00016366
2070 | 0.00016973
2069 | 0.00016871
2068 | 0.00018691
2067 | 0.00014043
2066 | 0.00015154
2065 | 0.00013941
2064 | 0.00014445
2063 | 0.00018587
2062 | 0.00019598
2061 | 0.00015962
2060 | 0.00015255
2059 | 0.00014649
2058 | 0.00017073
2057 | 0.0001586
2056 | 0.00018891
2055 | 0.00018992
2054 | 0.00018588
2053 | 0.00015154
2052 | 0.0001576
2051 | 0.00016972
2050 | 0.00016367
2049 | 0.00019094
2048 | 0.0001859
2047 | 0.00017883
2046 | 0.00021116
2045 | 0.00020205
2044 | 0.00014851
2043 | 0.00017276
2042 | 0.00019094
2041 | 0.00018185
2040 | 0.00017983
2039 | 0.00017177
2038 | 0.0001738
2037 | 0.0001556
2036 | 0.00016166
2035 | 0.00017276
2034 | 0.00016872
2033 | 0.00015458
2032 | 0.00014347
2031 | 0.00016267
2030 | 0.00019197
2029 | 0.00018996
2028 | 0.00016572
2027 | 0.00016571
2026 | 0.00013439
2025 | 0.00017179
2024 | 0.00019099
2023 | 0.00014147
2022 | 0.00014754
2021 | 0.0001526
2020 | 0.00018089
2019 | 0.00020006
2018 | 0.00017481
2017 | 0.0001445
2016 | 0.00017382
2015 | 0.00015968
2014 | 0.00016271
2013 | 0.00020313
2012 | 0.00018899
2011 | 0.00019301
2010 | 0.00014956
2009 | 0.00013239
2008 | 0.00016474
2007 | 0.00013745
2006 | 0.00016273
2005 | 0.00018599
2004 | 0.00013342
2003 | 0.00014656
2002 | 0.00016474
2001 | 0.00012735
2000 | 0.00014858
1999 | 0.00014151
1998 | 0.00015971
1997 | 0.00018194
1996 | 0.00013242
1995 | 0.00015668
1994 | 0.00014859
1993 | 0.00014758
1992 | 0.00015265
1991 | 0.00017083
1990 | 0.00014354
1989 | 0.0001597
1988 | 0.00012333
1987 | 0.00010009
1986 | 0.00013446
1985 | 0.0001385
1984 | 8.593e-05
1983 | 0.00013548
1982 | 0.00010919
1981 | 0.00011424
1980 | 0.00010412
1979 | 0.00012435
1978 | 0.00015368
1977 | 8.493e-05
1976 | 9.402e-05
1975 | 0.00012332
1974 | 8.492e-05
1973 | 9.301e-05
1972 | 0.00012638
1971 | 9.403e-05
1970 | 9.099e-05
1969 | 8.695e-05
1968 | 9.302e-05
1967 | 0.00012436
1966 | 0.00010718
1965 | 0.00011728
1964 | 6.875e-05
1963 | 9.201e-05
1962 | 6.471e-05
1961 | 5.864e-05
1960 | 8.898e-05
1959 | 6.269e-05
1958 | 9.504e-05
1957 | 4.145e-05
1956 | 7.381e-05
1955 | 0.0001001
1954 | 5.763e-05
1953 | 5.663e-05
1952 | 4.449e-05
1951 | 2.932e-05
1950 | 3.943e-05
1949 | 1.82e-05
1948 | 4.45e-05
1947 | 8.594e-05
1946 | 4.347e-05
1945 | 3.539e-05
1944 | 3.134e-05
1943 | 2.022e-05
1942 | 7.481e-05
1941 | 6.368e-05
1940 | 1.01e-06
1939 | 3.841e-05
1938 | 2.831e-05
1937 | 3.336e-05
1936 | 3.64e-05
1935 | 1.415e-05
1934 | 1.01e-06
1933 | 1.01e-06
1932 | 1.516e-05
1931 | 9.1e-06
1930 | 2.022e-05
1929 | 1.01e-06
1928 | 1.112e-05
1927 | 2.023e-05
1926 | 2.124e-05
1925 | 3.64e-05
1924 | 3.03e-06
1923 | 3.437e-05
1922 | 3.03e-06
1921 | 7.08e-06
1920 | 7.08e-06
1919 | 2.629e-05
1918 | 1.01e-06
1917 | 4.447e-05
1916 | 4.849e-05
1915 | 1.313e-05
1914 | 4.75e-05
1913 | 2.021e-05
1912 | 0.00010412
1911 | 3.84e-05
1910 | 3.84e-05
1909 | 7.475e-05
1908 | 3.736e-05
1907 | 6.768e-05
1906 | 4.647e-05
1905 | 3.639e-05
1904 | 1.82e-05
1903 | 5.255e-05
1902 | 2.223e-05
1901 | 7.576e-05
1900 | 2.223e-05
1899 | 3.637e-05
1898 | 9.901e-05
1897 | 4.448e-05
1896 | 3.637e-05
1895 | 4.646e-05
1894 | 1.212e-05
1893 | 3.837e-05
1892 | 4.748e-05
1891 | 1.515e-05
1890 | 5.557e-05
1889 | 1.313e-05
1888 | 3.131e-05
1887 | 4.141e-05
1886 | 2.221e-05
1885 | 1.515e-05
1884 | 2.728e-05
1883 | 6.566e-05
1882 | 1.111e-05
1881 | 2.929e-05
1880 | 1.01e-06
1879 | 3.03e-06
1878 | 1.414e-05
1877 | 2.02e-06
1876 | 4.139e-05
1875 | 2.02e-05
1874 | 5.655e-05
1873 | 4.948e-05
1872 | 1.717e-05
1871 | 2.323e-05
1870 | 5.858e-05
1869 | 6.06e-05
1868 | 5.963e-05
1867 | 2.829e-05
1866 | 8.181e-05
1865 | 0.00010502
1864 | 8.382e-05
1863 | 0.00010602
1862 | 9.994e-05
1861 | 9.793e-05
1860 | 0.00010703
1859 | 0.00012625
1858 | 0.00011513
1857 | 9.694e-05
1856 | 0.00013629
1855 | 0.0001504
1854 | 0.00013125
1853 | 0.00015649
1852 | 0.00015245
1851 | 0.0001373
1850 | 0.0001665
1849 | 0.00015041
1848 | 0.00013937
1847 | 0.00018289
1846 | 0.00016368
1845 | 0.00016051
1844 | 0.00018263
1843 | 0.00019772
1842 | 0.0001554
1841 | 0.00018177
1840 | 0.00023122
1839 | 0.00024222
1838 | 0.00018267
1837 | 0.00018371
1836 | 0.00021402
1835 | 0.00018781
1834 | 0.00020596
1833 | 0.00021495
1832 | 0.00025624
1831 | 0.00025631
1830 | 0.00021595
1829 | 0.00019881
1828 | 0.00024417
1827 | 0.00025121
1826 | 0.00022609
1825 | 0.00025843
1824 | 0.00026039
1823 | 0.00022797
1822 | 0.00025925
1821 | 0.00026342
1820 | 0.00022508
1819 | 0.00024731
1818 | 0.0002573
1817 | 0.00024612
1816 | 0.00027841
1815 | 0.00026933
1814 | 0.00027134
1813 | 0.00027738
1812 | 0.00029051
1811 | 0.00028446
1810 | 0.0002512
1809 | 0.0002996
1808 | 0.00027233
1807 | 0.00026932
1806 | 0.00030666
1805 | 0.00030362
1804 | 0.00028041
1803 | 0.00026931
1802 | 0.00028544
1801 | 0.00031168
1800 | 8.676e-05
1799 | 8.78e-05
1798 | 7.951e-05
1797 | 8.261e-05
1796 | 6.816e-05
1795 | 8.777e-05
1794 | 5.265e-05
1793 | 7.328e-05
1792 | 7.74e-05
1791 | 5.16e-05
1790 | 7.222e-05
1789 | 7.428e-05
1788 | 5.57e-05
1787 | 7.53e-05
1786 | 7.013e-05
1785 | 5.26e-05
1784 | 6.806e-05
1783 | 4.744e-05
1782 | 6.909e-05
1781 | 6.497e-05
1780 | 4.538e-05
1779 | 5.878e-05
1778 | 6.499e-05
1777 | 6.498e-05
1776 | 6.808e-05
1775 | 6.19e-05
1774 | 4.023e-05
1773 | 6.398e-05
1772 | 5.778e-05
1771 | 3.405e-05
1770 | 6.089e-05
1769 | 5.264e-05
1768 | 3.819e-05
1767 | 5.471e-05
1766 | 5.471e-05
1765 | 5.574e-05
1764 | 5.368e-05
1763 | 4.645e-05
1762 | 3.51e-05
1761 | 4.852e-05
1760 | 2.788e-05
1759 | 4.44e-05
1758 | 4.542e-05
1757 | 2.788e-05
1756 | 4.645e-05
1755 | 4.853e-05
1754 | 4.646e-05
1753 | 5.162e-05
1752 | 4.13e-05
1751 | 2.994e-05
1750 | 4.749e-05
1749 | 3.2e-05
1748 | 4.129e-05
1747 | 4.336e-05
1746 | 3.923e-05
1745 | 4.542e-05
1744 | 3.716e-05
1743 | 2.478e-05
1742 | 4.646e-05
1741 | 4.542e-05
1740 | 4.439e-05
1739 | 4.439e-05
1738 | 3.613e-05
1737 | 4.232e-05
1736 | 4.026e-05
1735 | 3.406e-05
1734 | 3.923e-05
1733 | 3.923e-05
1732 | 2.787e-05
1731 | 4.542e-05
1730 | 3.922e-05
1729 | 3.406e-05
1728 | 4.335e-05
1727 | 4.335e-05
1726 | 4.335e-05
1725 | 4.541e-05
1724 | 3.303e-05
1723 | 2.89e-05
1722 | 3.406e-05
1721 | 2.477e-05
1720 | 4.026e-05
1719 | 4.232e-05
1718 | 3.097e-05
1717 | 2.58e-05
1716 | 3.509e-05
1715 | 2.89e-05
1714 | 3.922e-05
1713 | 4.025e-05
1712 | 3.922e-05
1711 | 4.128e-05
1710 | 3.096e-05
1709 | 2.477e-05
1708 | 3.922e-05
1707 | 3.303e-05
1706 | 3.303e-05
1705 | 3.199e-05
1704 | 2.89e-05
1703 | 4.026e-05
1702 | 2.787e-05
1701 | 2.58e-05
1700 | 3.922e-05
1699 | 3.2e-05
1698 | 3.303e-05
1697 | 4.335e-05
1696 | 3.303e-05
1695 | 3.303e-05
1694 | 3.612e-05
1693 | 2.787e-05
1692 | 3.612e-05
1691 | 3.199e-05
1690 | 2.89e-05
1689 | 4.025e-05
1688 | 4.438e-05
1687 | 4.438e-05
1686 | 4.438e-05
1685 | 3.613e-05
1684 | 3.819e-05
1683 | 4.645e-05
1682 | 2.89e-05
1681 | 2.994e-05
1680 | 4.336e-05
1679 | 3.406e-05
1678 | 3.613e-05
1677 | 4.129e-05
1676 | 4.232e-05
1675 | 4.748e-05
1674 | 4.542e-05
1673 | 2.787e-05
1672 | 3.51e-05
1671 | 3.303e-05
1670 | 3.097e-05
1669 | 4.231e-05
1668 | 4.642e-05
1667 | 4.642e-05
1666 | 3.198e-05
1665 | 4.127e-05
1664 | 5.055e-05
1663 | 4.745e-05
1662 | 4.642e-05
1661 | 3.405e-05
1660 | 3.817e-05
1659 | 4.745e-05
1658 | 4.952e-05
1657 | 5.159e-05
1656 | 5.056e-05
1655 | 3.92e-05
1654 | 4.54e-05
1653 | 5.469e-05
1652 | 5.366e-05
1651 | 5.469e-05
1650 | 4.54e-05
1649 | 5.262e-05
1648 | 5.469e-05
1647 | 4.644e-05
1646 | 5.263e-05
1645 | 5.779e-05
1644 | 4.85e-05
1643 | 5.676e-05
1642 | 4.232e-05
1641 | 4.644e-05
1640 | 5.78e-05
1639 | 5.367e-05
1638 | 5.986e-05
1637 | 5.367e-05
1636 | 6.091e-05
1635 | 4.954e-05
1634 | 6.399e-05
1633 | 5.47e-05
1632 | 5.264e-05
1631 | 6.502e-05
1630 | 5.676e-05
1629 | 5.574e-05
1628 | 6.709e-05
1627 | 5.161e-05
1626 | 6.295e-05
1625 | 6.916e-05
1624 | 5.264e-05
1623 | 7.018e-05
1622 | 5.471e-05
1621 | 6.399e-05
1620 | 7.432e-05
1619 | 7.638e-05
1618 | 7.948e-05
1617 | 7.741e-05
1616 | 5.883e-05
1615 | 7.844e-05
1614 | 7.74e-05
1613 | 6.708e-05
1612 | 8.05e-05
1611 | 7.225e-05
1610 | 7.843e-05
1609 | 8.153e-05
1608 | 6.295e-05
1607 | 8.153e-05
1606 | 7.017e-05
1605 | 8.151e-05
1604 | 9.288e-05
1603 | 7.43e-05
1602 | 8.874e-05
1601 | 9.286e-05
1600 | 7.636e-05
1599 | 9.698e-05
1598 | 9.802e-05
1597 | 8.047e-05
1596 | 9.491e-05
1595 | 9.183e-05
1594 | 0.00010007
1593 | 9.903e-05
1592 | 9.492e-05
1591 | 8.048e-05
1590 | 0.00010111
1589 | 9.389e-05
1588 | 9.594e-05
1587 | 0.00010213
1586 | 8.254e-05
1585 | 0.00010728
1584 | 8.15e-05
1583 | 9.904e-05
1582 | 0.00010627
1581 | 0.00010626
1580 | 8.562e-05
1579 | 0.00011141
1578 | 9.079e-05
1577 | 0.00010832
1576 | 9.285e-05
1575 | 0.0001042
1574 | 0.00011554
1573 | 9.387e-05
1572 | 0.00011245
1571 | 0.00011349
1570 | 0.0001073
1569 | 0.00011038
1568 | 0.00011658
1567 | 0.00011556
1566 | 0.00011866
1565 | 0.00011246
1564 | 9.389e-05
1563 | 0.00011762
1562 | 0.00010011
1561 | 0.00011457
1560 | 0.00011764
1559 | 0.00011764
1558 | 0.00010631
1557 | 0.00011767
1556 | 9.805e-05
1555 | 0.00011353
1554 | 0.00011765
1553 | 0.00012076
1552 | 0.00012385
1551 | 0.00010528
1550 | 0.00011664
1549 | 0.00012078
1548 | 0.00010117
1547 | 0.00011872
1546 | 0.00011872
1545 | 0.00012184
1544 | 0.00011873
1543 | 0.00010118
1542 | 0.00011769
1541 | 0.00011463
1540 | 0.00010015
1539 | 0.00011873
1538 | 0.00011875
1537 | 0.0001208
1536 | 0.00011563
1535 | 0.00010222
1534 | 0.00011461
1533 | 0.00010221
1532 | 0.00011773
1531 | 0.0001208
1530 | 0.00011871
1529 | 0.00011976
1528 | 0.00011975
1527 | 0.00011871
1526 | 0.00011562
1525 | 9.911e-05
1524 | 0.00011871
1523 | 0.00011457
1522 | 0.00010838
1521 | 0.00011665
1520 | 0.00010425
1519 | 0.0001156
1518 | 0.00011767
1517 | 0.00011044
1516 | 9.908e-05
1515 | 0.00011353
1514 | 0.00010527
1513 | 0.00012075
1512 | 0.00011351
1511 | 0.00010527
1510 | 0.00011351
1509 | 0.00010114
1508 | 0.00011558
1507 | 0.00011867
1506 | 0.00010938
1505 | 0.00010319
1504 | 0.00012072
1503 | 0.00011556
1502 | 0.00011763
1501 | 0.00011041
1500 | 0.00010215
1499 | 0.00011556
1498 | 0.0001135
1497 | 0.00011041
1496 | 0.00012073
1495 | 0.00011658
1494 | 0.00011762
1493 | 0.00011144
1492 | 0.00010524
1491 | 0.00011763
1490 | 0.00011351
1489 | 0.00010525
1488 | 0.00011557
1487 | 0.00011865
1486 | 0.00011866
1485 | 0.00012279
1484 | 0.00012176
1483 | 0.00012382
1482 | 0.00012796
1481 | 0.00011247
1480 | 0.00010732
1479 | 0.00011971
1478 | 0.00011764
1477 | 0.0001197
1476 | 0.00012074
1475 | 0.00012695
1474 | 0.000129
1473 | 0.00012487
1472 | 0.00011455
1471 | 0.00011457
1470 | 0.00012077
1469 | 0.00011766
1468 | 0.00012387
1467 | 0.00011355
1466 | 0.00011458
1465 | 0.00012386
1464 | 0.00012696
1463 | 0.00013316
1462 | 0.00012386
1461 | 0.00012179
1460 | 0.00013006
1459 | 0.00013315
1458 | 0.00013623
1457 | 0.00012694
1456 | 0.00012695
1455 | 0.00013314
1454 | 0.00012282
1453 | 0.00012591
1452 | 0.00014035
1451 | 0.00013003
1450 | 0.00013726
1449 | 0.00013726
1448 | 0.00013312
1447 | 0.00014241
1446 | 0.00013105
1445 | 0.00013517
1444 | 0.00014652
1443 | 0.00014859
1442 | 0.00015271
1441 | 0.00015373
1440 | 0.00013928
1439 | 0.00014754
1438 | 0.0001434
1437 | 0.00014546
1436 | 0.00015783
1435 | 0.00015267
1434 | 0.00015783
1433 | 0.00016402
1432 | 0.00015163
1431 | 0.00016298
1430 | 0.00017227
1429 | 0.00015989
1428 | 0.00017225
1427 | 0.00016503
1426 | 0.00016812
1425 | 0.00018049
1424 | 0.00017946
1423 | 0.00018153
1422 | 0.00018666
1421 | 0.00018354
1420 | 0.00018873
1419 | 0.00019283
1418 | 0.00017941
1417 | 0.00019077
1416 | 0.00018149
1415 | 0.00019181
1414 | 0.00020212
1413 | 0.00018976
1412 | 0.00020317
1411 | 0.00021347
1410 | 0.00021964
1409 | 0.00022171
1408 | 0.00021346
1407 | 0.00022585
1406 | 0.0002176
1405 | 0.0002238
1404 | 0.00023928
1403 | 0.0002362
1402 | 0.00023826
1401 | 0.00024759
1400 | 0.00023518
1399 | 0.00025275
1398 | 0.00025999
1397 | 0.00025691
1396 | 0.00026719
1395 | 0.00027545
1394 | 0.00027236
1393 | 0.00027748
1392 | 0.00028572
1391 | 0.00027129
1390 | 0.00029605
1389 | 0.00028473
1388 | 0.00029716
1387 | 0.00031163
1386 | 0.00031573
1385 | 0.00030439
1384 | 0.0003271
1383 | 0.00032095
1382 | 0.00034363
1381 | 0.00035192
1380 | 0.00035184
1379 | 0.00036632
1378 | 0.00035195
1377 | 0.00037254
1376 | 0.00038179
1375 | 0.00037557
1374 | 0.00039614
1373 | 0.00040851
1372 | 0.00039193
1371 | 0.00041973
1370 | 0.00043002
1369 | 0.0004269
1368 | 0.00044952
1367 | 0.00044026
1366 | 0.00046294
1365 | 0.00048254
1364 | 0.00048769
1363 | 0.00050426
1362 | 0.00051362
1361 | 0.00050751
1360 | 0.00053746
1359 | 0.00054992
1358 | 0.00054277
1357 | 0.00057994
1356 | 0.00058403
1355 | 0.00060789
1354 | 0.00062541
1353 | 0.00064097
1352 | 0.00063157
1351 | 0.00066877
1350 | 0.00066455
1349 | 0.00071014
1348 | 0.00069961
1347 | 0.00073263
1346 | 0.00076054
1345 | 0.00077071
1344 | 0.00080267
1343 | 0.00081917
1342 | 0.00082626
1341 | 0.00087484
1340 | 0.00087063
1339 | 0.00091287
1338 | 0.000947
1337 | 0.00096864
1336 | 0.00100475
1335 | 0.00102551
1334 | 0.00105111
1333 | 0.00109449
1332 | 0.00112029
1331 | 0.00114108
1330 | 0.0011986
1329 | 0.00123578
1328 | 0.0012771
1327 | 0.00131661
1326 | 0.00135869
1325 | 0.00140193
1324 | 0.00143515
1323 | 0.00150411
1322 | 0.00154847
1321 | 0.00158153
1320 | 0.00165453
1319 | 0.00170403
1318 | 0.0017744
1317 | 0.00183476
1316 | 0.0018812
1315 | 0.0019691
1314 | 0.00202674
1313 | 0.00210388
1312 | 0.00219064
1311 | 0.00226614
1310 | 0.00234522
1309 | 0.00243695
1308 | 0.00250983
1307 | 0.00262336
1306 | 0.00272874
1305 | 0.00282429
1304 | 0.00295096
1303 | 0.0030508
1302 | 0.00319595
1301 | 0.00332608
1300 | 0.00346383
1299 | 0.00360257
1298 | 0.00375752
1297 | 0.00391013
1296 | 0.00408931
1295 | 0.00426561
1294 | 0.00445181
1293 | 0.00467371
1292 | 0.00487886
1291 | 0.00511456
1290 | 0.00535695
1289 | 0.00559812
1288 | 0.00586285
1287 | 0.00617203
1286 | 0.00649234
1285 | 0.00680706
1284 | 0.00714737
1283 | 0.00750273
1282 | 0.0079035
1281 | 0.00830319
1280 | 0.00877432
1279 | 0.0092328
1278 | 0.00973578
1277 | 0.01027051
1276 | 0.01084583
1275 | 0.01143694
1274 | 0.01210004
1273 | 0.01277936
1272 | 0.01351734
1271 | 0.01431012
1270 | 0.01514449
1269 | 0.01605269
1268 | 0.0170173
1267 | 0.01803958
1266 | 0.01916128
1265 | 0.02034891
1264 | 0.02161491
1263 | 0.02298166
1262 | 0.02438999
1261 | 0.02593844
1260 | 0.02765247
1259 | 0.02944857
1258 | 0.03141467
1257 | 0.03352527
1256 | 0.03577072
1255 | 0.03823978
1254 | 0.04093356
1253 | 0.04375808
1252 | 0.04689529
1251 | 0.05026562
1250 | 0.05388635
1249 | 0.05790406
1248 | 0.06221154
1247 | 0.06701731
1246 | 0.07221875
1245 | 0.07764496
1244 | 0.0839121
1243 | 0.09064932
1242 | 0.09761285
1241 | 0.10554672
1240 | 0.11457634
1239 | 0.12395715
1238 | 0.13390987
1237 | 0.14534997
1236 | 0.15741778
1235 | 0.17033196
1234 | 0.18508154
1233 | 0.20036046
1232 | 0.21651659
1231 | 0.23422475
1230 | 0.25322484
1229 | 0.27417131
1228 | 0.29534752
1227 | 0.31744911
1226 | 0.34117828
1225 | 0.36546242
1224 | 0.39038017
1223 | 0.41649899
1222 | 0.44265381
1221 | 0.46943991
1220 | 0.49600727
1219 | 0.52221577
1218 | 0.54809406
1217 | 0.57331714
1216 | 0.59856141
1215 | 0.62190265
1214 | 0.64296053
1213 | 0.66292212
1212 | 0.68253569
1211 | 0.69926824
1210 | 0.71340467
1209 | 0.72614021
1208 | 0.73746681
1207 | 0.74637569
1206 | 0.75309057
1205 | 0.75827788
1204 | 0.76239767
1203 | 0.76466738
1202 | 0.7655132
1201 | 0.76522879
1200 | 0.76412443
1199 | 0.76228321
1198 | 0.76001616
1197 | 0.75739771
1196 | 0.75480002
1195 | 0.75207337
1194 | 0.74949492
1193 | 0.74732458
1192 | 0.74558381
1191 | 0.74435103
1190 | 0.74374496
1189 | 0.74428931
1188 | 0.74518184
1187 | 0.74674521
1186 | 0.74907384
1185 | 0.75185128
1184 | 0.75535005
1183 | 0.75937579
1182 | 0.76350036
1181 | 0.76806757
1180 | 0.77256235
1179 | 0.7768246
1178 | 0.78043355
1177 | 0.78336913
1176 | 0.78543093
1175 | 0.78539322
1174 | 0.78397256
1173 | 0.78087472
1172 | 0.77542024
1171 | 0.76777254
1170 | 0.75764524
1169 | 0.74453502
1168 | 0.72941139
1167 | 0.71092805
1166 | 0.6901173
1165 | 0.66644475
1164 | 0.6399288
1163 | 0.61300291
1162 | 0.5852999
1161 | 0.55398972
1160 | 0.52384726
1159 | 0.49208918
1158 | 0.46098707
1157 | 0.42904223
1156 | 0.39867475
1155 | 0.36786139
1154 | 0.33848874
1153 | 0.31185033
1152 | 0.28549845
1151 | 0.26071216
1150 | 0.23747952
1149 | 0.21568062
1148 | 0.19611846
1147 | 0.17755406
1146 | 0.16095019
1145 | 0.14600952
1144 | 0.13317794
1143 | 0.12068141
1142 | 0.10990364
1141 | 0.0994551
1140 | 0.09060237
1139 | 0.08230384
1138 | 0.07507617
1137 | 0.06845823
1136 | 0.06269333
1135 | 0.05751712
1134 | 0.05282163
1133 | 0.04851066
1132 | 0.04458114
1131 | 0.04106031
1130 | 0.03793436
1129 | 0.03496836
1128 | 0.03241357
1127 | 0.03009318
1126 | 0.0279454
1125 | 0.02593789
1124 | 0.02418854
1123 | 0.02247683
1122 | 0.0210768
1121 | 0.01962726
1120 | 0.01840644
1119 | 0.0172471
1118 | 0.01624874
1117 | 0.01526803
1116 | 0.0143899
1115 | 0.01351634
1114 | 0.01278407
1113 | 0.012094
1112 | 0.01141427
1111 | 0.01083261
1110 | 0.01027905
1109 | 0.00975703
1108 | 0.00931468
1107 | 0.00884586
1106 | 0.00841375
1105 | 0.00804716
1104 | 0.0076897
1103 | 0.00734175
1102 | 0.00703102
1101 | 0.00671814
1100 | 0.00646028
1099 | 0.00619459
1098 | 0.0059393
1097 | 0.00572577
1096 | 0.00549554
1095 | 0.00530484
1094 | 0.0051259
1093 | 0.00492878
1092 | 0.00477465
1091 | 0.00461733
1090 | 0.00445942
1089 | 0.0043359
1088 | 0.00420733
1087 | 0.00407716
1086 | 0.00397762
1085 | 0.00386488
1084 | 0.00376611
1083 | 0.00366692
1082 | 0.00356916
1081 | 0.00349907
1080 | 0.00341771
1079 | 0.00334149
1078 | 0.0032787
1077 | 0.00321149
1076 | 0.00314768
1075 | 0.00309114
1074 | 0.00303325
1073 | 0.00299702
1072 | 0.00294166
1071 | 0.00289225
1070 | 0.00286746
1069 | 0.00283452
1068 | 0.00280371
1067 | 0.00276629
1066 | 0.00273464
1065 | 0.00272034
1064 | 0.00268918
1063 | 0.00267833
1062 | 0.00266628
1061 | 0.00264071
1060 | 0.00264954
1059 | 0.00263835
1058 | 0.00262505
1057 | 0.00264036
1056 | 0.00263498
1055 | 0.00263168
1054 | 0.00264829
1053 | 0.0026449
1052 | 0.00267175
1051 | 0.00268007
1050 | 0.00269122
1049 | 0.00271384
1048 | 0.00272314
1047 | 0.0027587
1046 | 0.00278428
1045 | 0.00280529
1044 | 0.00283383
1043 | 0.00285504
1042 | 0.00287555
1041 | 0.00291667
1040 | 0.00294855
1039 | 0.00298359
1038 | 0.00299966
1037 | 0.00302601
1036 | 0.00306731
1035 | 0.00308239
1034 | 0.00310389
1033 | 0.00313512
1032 | 0.00315133
1031 | 0.00317171
1030 | 0.00318197
1029 | 0.00318469
1028 | 0.00318354
1027 | 0.00318256
1026 | 0.00316925
1025 | 0.00315467
1024 | 0.00313838
1023 | 0.00310532
1022 | 0.00308173
1021 | 0.00303876
1020 | 0.00299219
1019 | 0.00294858
1018 | 0.00287866
1017 | 0.00281419
1016 | 0.00276066
1015 | 0.00267927
1014 | 0.00260197
1013 | 0.00252163
1012 | 0.00243329
1011 | 0.00235213
1010 | 0.00226251
1009 | 0.00217818
1008 | 0.002091
1007 | 0.00199237
1006 | 0.00189971
1005 | 0.0018112
1004 | 0.00172079
1003 | 0.0016305
1002 | 0.00154928
1001 | 0.00145247
1000 | 0.0013743
999 | 0.00131367
998 | 0.00122522
997 | 0.00115533
996 | 0.00110084
995 | 0.00102267
994 | 0.00097031
993 | 0.00092618
992 | 0.00085723
991 | 0.000813
990 | 0.00076878
989 | 0.00072662
988 | 0.00069173
987 | 0.00064859
986 | 0.00061668
985 | 0.00058587
984 | 0.00052616
983 | 0.00050353
982 | 0.00049127
981 | 0.0004656
980 | 0.00042955
979 | 0.00041719
978 | 0.00038743
977 | 0.00037308
976 | 0.00036274
975 | 0.0003247
974 | 0.00031854
973 | 0.00030624
972 | 0.00030112
971 | 0.00029596
970 | 0.0002805
969 | 0.00024249
968 | 0.00025379
967 | 0.0002271
966 | 0.0002271
965 | 0.00022706
964 | 0.00019009
963 | 0.00020141
962 | 0.00020961
961 | 0.00017055
960 | 0.00017775
959 | 0.00018907
958 | 0.0001531
957 | 0.00016748
956 | 0.0001685
955 | 0.00015516
954 | 0.00016032
953 | 0.00015928
952 | 0.00012023
951 | 0.00014489
950 | 0.00014694
949 | 0.00014898
948 | 0.00014589
947 | 0.00013873
946 | 0.00012434
945 | 0.00014182
944 | 9.556e-05
943 | 0.00011404
942 | 0.00013357
941 | 9.864e-05
940 | 0.00011918
939 | 0.00011712
938 | 7.5e-05
937 | 0.00011304
936 | 0.00012639
935 | 7.398e-05
934 | 0.00011302
933 | 8.632e-05
932 | 0.00011302
931 | 0.00012125
930 | 0.00010376
929 | 0.00011406
928 | 0.00012947
927 | 6.063e-05
926 | 0.00011919
925 | 0.00012123
924 | 0.00011612
923 | 9.557e-05
922 | 0.00012329
921 | 0.00012637
920 | 0.00012637
919 | 0.00012536
918 | 9.352e-05
917 | 0.00012844
916 | 0.0001274
915 | 8.733e-05
914 | 0.00014079
913 | 0.00013976
912 | 7.194e-05
911 | 0.00016236
910 | 7.81e-05
909 | 0.00013976
908 | 0.00016752
907 | 8.735e-05
906 | 0.00014286
905 | 0.00018708
904 | 9.866e-05
903 | 0.00019629
902 | 0.00018193
901 | 0.00013158
900 | 0.00021793
899 | 0.00022306
898 | 0.00016961
897 | 0.00024056
896 | 0.00025597
895 | 0.00017787
894 | 0.00030531
893 | 0.00028788
892 | 0.00034957
891 | 0.00035165
890 | 0.00035882
889 | 0.00035068
888 | 0.00040929
887 | 0.00033214
886 | 0.0004875
885 | 0.00053067
884 | 0.00054506
883 | 0.00065515
882 | 0.00065921
881 | 0.00056153
880 | 0.00083312
879 | 0.00089201
878 | 0.0008755
877 | 0.00117506
876 | 0.00120486
875 | 0.00155994
874 | 0.00187203
873 | 0.00209298
872 | 0.00267441
871 | 0.003349
870 | 0.00417707
869 | 0.0052144
868 | 0.00649325
867 | 0.00802689
866 | 0.00985921
865 | 0.01182646
864 | 0.01392337
863 | 0.01643359
862 | 0.01915884
861 | 0.02181955
860 | 0.01274378
859 | 0.01625634
858 | 0.02169176
857 | 0.02948191
856 | 0.04041388
855 | 0.05556086
854 | 0.07588854
853 | 0.09774942
852 | 0.11552422
851 | 0.12243823
850 | 0.11673175
849 | 0.1030196
848 | 0.08741943
847 | 0.073868
846 | 0.06287936
845 | 0.05479229
844 | 0.04877333
843 | 0.04464498
842 | 0.04179172
841 | 0.04003759
840 | 0.03913856
839 | 0.03899121
838 | 0.03984003
837 | 0.04155411
836 | 0.04420916
835 | 0.0481204
834 | 0.05363426
833 | 0.06087813
832 | 0.07010584
831 | 0.08123902
830 | 0.09279647
829 | 0.10158017
828 | 0.10358328
827 | 0.09631127
826 | 0.0817632
825 | 0.06429854
824 | 0.04822293
823 | 0.03555829
822 | 0.02629719
821 | 0.01961278
820 | 0.0147525
819 | 0.01127109
818 | 0.00879762
817 | 0.00700227
816 | 0.00563073
815 | 0.00457252
814 | 0.00366558
813 | 0.00299704
812 | 0.00252236
811 | 0.00209829
810 | 0.00176671
809 | 0.00141242
808 | 0.00125765
807 | 0.00110295
806 | 0.00094894
805 | 0.00078222
804 | 0.00066517
803 | 0.00054663
802 | 0.00046004
801 | 0.00043151
800 | 0.00038221
799 | 0.00026969
798 | 0.00024565
797 | 0.00023144
796 | 0.00024883
795 | 0.00022254
794 | 0.00012651
793 | 8.827e-05
792 | 0.00011326
791 | 0.00013291
790 | 0.00010023
789 | 8.822e-05
788 | 7.076e-05
787 | 7.295e-05
786 | 0.00010667
785 | 9.794e-05
784 | 7.29e-05
783 | 2.066e-05
782 | 3.152e-05
781 | 6.63e-05
780 | 7.606e-05
779 | 5.106e-05
778 | 2.17e-06
777 | 4.779e-05
776 | 5.643e-05
775 | 9.654e-05
774 | 4.015e-05
773 | 2.17e-05
772 | 1.084e-05
771 | 5.096e-05
770 | 6.288e-05
769 | 6.61e-05
768 | 2.926e-05
767 | 3.034e-05
766 | 6.5e-05
765 | 7.364e-05
764 | 4.655e-05
763 | 4.221e-05
762 | 3.787e-05
761 | 5.733e-05
760 | 8.327e-05
759 | 5.513e-05
758 | 1.081e-05
757 | 1.297e-05
756 | 3.782e-05
755 | 5.077e-05
754 | 5.615e-05
753 | 2.483e-05
752 | 2.699e-05
751 | 3.669e-05
750 | 7.118e-05
749 | 5.39e-05
748 | 7.55e-06
747 | 4.31e-06
746 | 7.55e-06
745 | 3.34e-05
744 | 2.477e-05
743 | 1.08e-06
742 | 1.184e-05
741 | 1.076e-05
740 | 1.721e-05
739 | 4.625e-05
738 | 8.6e-06
737 | 2.257e-05
736 | 8.6e-06
735 | 3.654e-05
734 | 6.017e-05
733 | 4.404e-05
732 | 2.47e-05
731 | 3.005e-05
730 | 2.575e-05
729 | 1.287e-05
728 | 7.51e-06
727 | 9.65e-06
726 | 1.501e-05
725 | 5.251e-05
724 | 8.14e-05
723 | 4.604e-05
722 | 2.89e-05
721 | 3.959e-05
720 | 6.419e-05
719 | 6.525e-05
718 | 4.598e-05
717 | 2.138e-05
716 | 1.07e-06
715 | 1.71e-05
714 | 4.487e-05
713 | 2.883e-05
712 | 1.068e-05
711 | 1.921e-05
710 | 4.162e-05
709 | 6.081e-05
708 | 4.906e-05
707 | 2.13e-06
706 | 1.173e-05
705 | 5.009e-05
704 | 9.055e-05
703 | 7.773e-05
702 | 4.682e-05
701 | 8.51e-06
700 | 3.512e-05
699 | 5.214e-05
698 | 3.083e-05
697 | 1.06e-06
696 | 6.38e-06
695 | 2.87e-05
694 | 2.549e-05
693 | 2.761e-05
692 | 1.062e-05
691 | 1.592e-05
690 | 1.38e-05
689 | 9.54e-06
688 | 2.438e-05
687 | 3.18e-06
686 | 1.907e-05
685 | 9.54e-06
684 | 8.687e-05
683 | 9.108e-05
682 | 1.165e-05
681 | 6.35e-06
680 | 3.175e-05
679 | 7.618e-05
678 | 6.981e-05
677 | 4.97e-05
676 | 1.48e-05
675 | 5.918e-05
674 | 3.804e-05
673 | 3.486e-05
672 | 3.272e-05
671 | 8.44e-06
670 | 3.273e-05
669 | 5.066e-05
668 | 6.647e-05
667 | 5.379e-05
666 | 3.48e-05
665 | 1.793e-05
664 | 6.114e-05
663 | 5.796e-05
662 | 4.845e-05
661 | 1.053e-05
660 | 4.213e-05
659 | 3.581e-05
658 | 4.21e-06
657 | 4.314e-05
656 | 4.418e-05
655 | 0
654 | 2.735e-05
653 | 5.783e-05
652 | 1.051e-05
651 | 2.943e-05
650 | 1.787e-05
649 | 2.102e-05
648 | 5.25e-06
647 | 9.45e-06
646 | 2.1e-06
645 | 2.31e-05
644 | 3.779e-05
643 | 6.401e-05
642 | 3.987e-05
641 | 4.405e-05
640 | 8.39e-06
639 | 4.926e-05
638 | 8.073e-05
637 | 2.727e-05
636 | 3.669e-05
635 | 0
634 | 9.43e-06
633 | 2.934e-05
632 | 5.761e-05
631 | 4.189e-05
630 | 1.152e-05
629 | 3.978e-05
628 | 6.28e-06
627 | 5.652e-05
626 | 1.05e-06
625 | 3.14e-06
624 | 7.32e-06
623 | 5.753e-05
622 | 1.569e-05
621 | 3.762e-05
620 | 1.568e-05
619 | 1.986e-05
618 | 7.32e-06
617 | 4.285e-05
616 | 1.567e-05
615 | 1.567e-05
614 | 7.31e-06
613 | 3.656e-05
612 | 2.402e-05
611 | 1.045e-05
610 | 9.4e-06
609 | 1.044e-05
608 | 3.028e-05
607 | 5.846e-05
606 | 5.114e-05
605 | 2.087e-05
604 | 2.505e-05
603 | 3.862e-05
602 | 7.095e-05
601 | 4.59e-05
600 | 2.09e-06
599 | 6.26e-06
598 | 3.13e-06
597 | 1.04e-06
596 | 2.295e-05
595 | 7.3e-06
594 | 2.09e-06
593 | 2.399e-05
592 | 2.503e-05
591 | 3.754e-05
590 | 8.35e-06
589 | 6.26e-06
588 | 8.35e-06
587 | 4.383e-05
586 | 8.35e-06
585 | 3.757e-05
584 | 3.13e-06
583 | 4.383e-05
582 | 2.192e-05
581 | 5.219e-05
580 | 3.131e-05
579 | 4.594e-05
578 | 2.09e-06
577 | 1.357e-05
576 | 5.324e-05
575 | 2.819e-05
574 | 1.04e-06
573 | 1.253e-05
572 | 9.4e-06
571 | 1.775e-05
570 | 2.819e-05
569 | 1.044e-05
568 | 2.09e-06
567 | 1.044e-05
566 | 2.297e-05
565 | 2.09e-06
564 | 1.044e-05
563 | 3.863e-05
562 | 1.04e-06
561 | 1.775e-05
560 | 4.908e-05
559 | 3.552e-05
558 | 4.18e-06
557 | 8.36e-06
556 | 4.494e-05
555 | 5.017e-05
554 | 7.32e-06
553 | 6.28e-06
552 | 4.078e-05
551 | 7.008e-05
550 | 0.00010146
549 | 6.383e-05
548 | 2.93e-05
547 | 2.827e-05
546 | 6.595e-05
545 | 4.606e-05
544 | 2.093e-05
543 | 3.351e-05
542 | 4.609e-05
541 | 7.438e-05
540 | 5.133e-05
539 | 3.248e-05
538 | 4.402e-05
537 | 5.871e-05
536 | 7.656e-05
535 | 7.026e-05
534 | 5.139e-05
533 | 3.672e-05
532 | 3.881e-05
531 | 3.357e-05
530 | 3.149e-05
529 | 5.67e-05
528 | 1.47e-05
527 | 6.3e-06
526 | 1.997e-05
525 | 3.68e-05
524 | 4.207e-05
523 | 3.682e-05
522 | 4.419e-05
521 | 5.685e-05
520 | 7.476e-05
519 | 3.055e-05
518 | 1.37e-05
517 | 1.792e-05
516 | 5.27e-06
515 | 1.477e-05
514 | 8.44e-06
513 | 2.428e-05
512 | 4.329e-05
511 | 3.591e-05
510 | 3.064e-05
509 | 7.607e-05
508 | 0.00012786
507 | 0.00010884
506 | 0.00010461
505 | 0.00011517
504 | 0.0001595
503 | 0.00020168
502 | 0.00020159
501 | 0.00022362
500 | 0.00019817