## Data
2600 | 0.00071838
2599 | 0.00068029
2598 | 0.00066851
2597 | 0.000667
2596 | 0.00065501
2595 | 0.00065956
2594 | 0.00065414
2593 | 0.00062674
2592 | 0.00063969
2591 | 0.00063925
2590 | 0.00061414
2589 | 0.00063066
2588 | 0.00059367
2587 | 0.00058826
2586 | 0.00060756
2585 | 0.00059976
2584 | 0.00059455
2583 | 0.00055725
2582 | 0.00059912
2581 | 0.00059116
2580 | 0.0005808
2579 | 0.00057314
2578 | 0.00056605
2577 | 0.00058836
2576 | 0.0005779
2575 | 0.00056304
2574 | 0.00055578
2573 | 0.00055666
2572 | 0.00058449
2571 | 0.00055069
2570 | 0.00056243
2569 | 0.00055929
2568 | 0.00054248
2567 | 0.00055575
2566 | 0.00053465
2565 | 0.00053273
2564 | 0.00055359
2563 | 0.0005258
2562 | 0.00054754
2561 | 0.00054126
2560 | 0.00052442
2559 | 0.00053564
2558 | 0.00053238
2557 | 0.00052325
2556 | 0.00052682
2555 | 0.00051684
2554 | 0.00050945
2553 | 0.00051499
2552 | 0.00051605
2551 | 0.00050521
2550 | 0.00051244
2549 | 0.00051025
2548 | 0.00051741
2547 | 0.00050709
2546 | 0.00049617
2545 | 0.0005254
2544 | 0.00050806
2543 | 0.00050044
2542 | 0.00050261
2541 | 0.00050118
2540 | 0.00049782
2539 | 0.00049828
2538 | 0.00048279
2537 | 0.00048858
2536 | 0.00048868
2535 | 0.00047424
2534 | 0.00048303
2533 | 0.00049345
2532 | 0.00047882
2531 | 0.00048205
2530 | 0.00048422
2529 | 0.00047896
2528 | 0.00047755
2527 | 0.00047639
2526 | 0.00046696
2525 | 0.00046539
2524 | 0.00047305
2523 | 0.00047196
2522 | 0.00046665
2521 | 0.00046119
2520 | 0.00046085
2519 | 0.00046111
2518 | 0.0004581
2517 | 0.00046134
2516 | 0.00045555
2515 | 0.00045232
2514 | 0.00045439
2513 | 0.00045425
2512 | 0.00045088
2511 | 0.0004476
2510 | 0.0004448
2509 | 0.0004464
2508 | 0.00044548
2507 | 0.00044163
2506 | 0.0004409
2505 | 0.0004448
2504 | 0.00043765
2503 | 0.00043661
2502 | 0.00043836
2501 | 0.0004409
2500 | 0.0004387
2499 | 0.0004375
2498 | 0.000432
2497 | 0.00042711
2496 | 0.00043002
2495 | 0.00043261
2494 | 0.00043103
2493 | 0.00043232
2492 | 0.00043046
2491 | 0.00042624
2490 | 0.00042444
2489 | 0.00042091
2488 | 0.00042249
2487 | 0.00042144
2486 | 0.00042125
2485 | 0.00041947
2484 | 0.0004173
2483 | 0.00041646
2482 | 0.00041747
2481 | 0.0004182
2480 | 0.00041628
2479 | 0.00041326
2478 | 0.00041486
2477 | 0.00041417
2476 | 0.00041523
2475 | 0.00041297
2474 | 0.00040594
2473 | 0.00040506
2472 | 0.00040752
2471 | 0.00040874
2470 | 0.00040651
2469 | 0.00040579
2468 | 0.00040706
2467 | 0.00040814
2466 | 0.00040366
2465 | 0.00040321
2464 | 0.00040198
2463 | 0.00040399
2462 | 0.00040266
2461 | 0.00040073
2460 | 0.00039844
2459 | 0.00040022
2458 | 0.00040624
2457 | 0.00039967
2456 | 0.00039446
2455 | 0.00039509
2454 | 0.00039236
2453 | 0.00039452
2452 | 0.00039235
2451 | 0.00039104
2450 | 0.00039007
2449 | 0.0003943
2448 | 0.00038901
2447 | 0.00038918
2446 | 0.00038689
2445 | 0.00038588
2444 | 0.00038863
2443 | 0.0003883
2442 | 0.00038513
2441 | 0.00038562
2440 | 0.00038382
2439 | 0.00038131
2438 | 0.00037997
2437 | 0.00038054
2436 | 0.00038333
2435 | 0.00038383
2434 | 0.0003802
2433 | 0.00038168
2432 | 0.00037608
2431 | 0.00037956
2430 | 0.00038108
2429 | 0.0003822
2428 | 0.00038088
2427 | 0.00037656
2426 | 0.00037762
2425 | 0.00038132
2424 | 0.00037604
2423 | 0.00037377
2422 | 0.00037543
2421 | 0.00037684
2420 | 0.00037402
2419 | 0.00036944
2418 | 0.00037279
2417 | 0.00037524
2416 | 0.00037486
2415 | 0.00037433
2414 | 0.00037436
2413 | 0.00037093
2412 | 0.00037072
2411 | 0.00036664
2410 | 0.00037578
2409 | 0.00036855
2408 | 0.0003676
2407 | 0.00036775
2406 | 0.00036484
2405 | 0.00036441
2404 | 0.00036601
2403 | 0.00036436
2402 | 0.00036216
2401 | 0.00036562
2400 | 0.00036635
2399 | 0.00036572
2398 | 0.00036094
2397 | 0.00036077
2396 | 0.0003653
2395 | 0.00036045
2394 | 0.0003667
2393 | 0.0003616
2392 | 0.00035818
2391 | 0.00035999
2390 | 0.0003627
2389 | 0.00035605
2388 | 0.00035949
2387 | 0.00036395
2386 | 0.00036289
2385 | 0.00035698
2384 | 0.00035817
2383 | 0.00036339
2382 | 0.00035735
2381 | 0.00035676
2380 | 0.00035412
2379 | 0.00035691
2378 | 0.00035418
2377 | 0.00035537
2376 | 0.00035792
2375 | 0.00035603
2374 | 0.00035593
2373 | 0.00035089
2372 | 0.00034698
2371 | 0.00034923
2370 | 0.00034616
2369 | 0.00035071
2368 | 0.00034964
2367 | 0.00034818
2366 | 0.00034724
2365 | 0.00035016
2364 | 0.0003451
2363 | 0.00034754
2362 | 0.00034242
2361 | 0.00033945
2360 | 0.0003477
2359 | 0.00035105
2358 | 0.00033907
2357 | 0.00034597
2356 | 0.00034534
2355 | 0.00034411
2354 | 0.00033892
2353 | 0.00033978
2352 | 0.00034386
2351 | 0.00034446
2350 | 0.00034136
2349 | 0.00034269
2348 | 0.00033888
2347 | 0.00033815
2346 | 0.00033396
2345 | 0.00033686
2344 | 0.00033635
2343 | 0.00033594
2342 | 0.0003368
2341 | 0.00033409
2340 | 0.00033421
2339 | 0.00032811
2338 | 0.0003334
2337 | 0.00033403
2336 | 0.00032782
2335 | 0.00032426
2334 | 0.00032901
2333 | 0.00032509
2332 | 0.00032811
2331 | 0.00032981
2330 | 0.00032234
2329 | 0.00032477
2328 | 0.00032027
2327 | 0.00032293
2326 | 0.00031753
2325 | 0.00031974
2324 | 0.00032129
2323 | 0.00031926
2322 | 0.00031898
2321 | 0.00031474
2320 | 0.00031529
2319 | 0.00031833
2318 | 0.00031913
2317 | 0.0003155
2316 | 0.00031133
2315 | 0.00031101
2314 | 0.0003127
2313 | 0.0003109
2312 | 0.00031059
2311 | 0.0003111
2310 | 0.00031156
2309 | 0.00030928
2308 | 0.00030742
2307 | 0.00030505
2306 | 0.0003057
2305 | 0.00030124
2304 | 0.00030347
2303 | 0.00030557
2302 | 0.0003014
2301 | 0.00029744
2300 | 0.00030285
2299 | 0.00030203
2298 | 0.0002979
2297 | 0.00029514
2296 | 0.00029717
2295 | 0.00029445
2294 | 0.00029301
2293 | 0.00029208
2292 | 0.00029307
2291 | 0.00029351
2290 | 0.0002916
2289 | 0.00029037
2288 | 0.00028957
2287 | 0.00028525
2286 | 0.00028661
2285 | 0.00028728
2284 | 0.00028487
2283 | 0.00028571
2282 | 0.00028538
2281 | 0.00028483
2280 | 0.0002827
2279 | 0.00028037
2278 | 0.00027612
2277 | 0.00027802
2276 | 0.00027478
2275 | 0.00027683
2274 | 0.00027818
2273 | 0.00027786
2272 | 0.0002749
2271 | 0.00027375
2270 | 0.0002735
2269 | 0.00026804
2268 | 0.00026847
2267 | 0.00026936
2266 | 0.00026674
2265 | 0.0002681
2264 | 0.00026716
2263 | 0.0002647
2262 | 0.00026497
2261 | 0.00026454
2260 | 0.00026221
2259 | 0.0002628
2258 | 0.00026241
2257 | 0.00025939
2256 | 0.00025632
2255 | 0.00025676
2254 | 0.00025503
2253 | 0.00025582
2252 | 0.00025491
2251 | 0.00025241
2250 | 0.00025235
2249 | 0.00024893
2248 | 0.00024874
2247 | 0.00025126
2246 | 0.00024937
2245 | 0.00024583
2244 | 0.00024775
2243 | 0.00024567
2242 | 0.00024358
2241 | 0.00024311
2240 | 0.00024421
2239 | 0.00024416
2238 | 0.00024068
2237 | 0.00023933
2236 | 0.00024045
2235 | 0.0002393
2234 | 0.00024052
2233 | 0.00023648
2232 | 0.00023538
2231 | 0.00023493
2230 | 0.00023426
2229 | 0.00023254
2228 | 0.00023404
2227 | 0.00023166
2226 | 0.00023067
2225 | 0.00023
2224 | 0.00023031
2223 | 0.00022998
2222 | 0.00022674
2221 | 0.00022167
2220 | 0.00022292
2219 | 0.00022671
2218 | 0.00022209
2217 | 0.00022382
2216 | 0.00022246
2215 | 0.00022138
2214 | 0.00022069
2213 | 0.0002191
2212 | 0.00021645
2211 | 0.0002161
2210 | 0.0002152
2209 | 0.00021547
2208 | 0.00021182
2207 | 0.00021516
2206 | 0.00021414
2205 | 0.000212
2204 | 0.00020903
2203 | 0.00021225
2202 | 0.00020861
2201 | 0.0002097
2200 | 0.00020667
2199 | 0.00020638
2198 | 0.00020751
2197 | 0.00020717
2196 | 0.00020917
2195 | 0.00020351
2194 | 0.0002043
2193 | 0.00020692
2192 | 0.00020844
2191 | 0.00020262
2190 | 0.00020571
2189 | 0.00020852
2188 | 0.00020706
2187 | 0.00020597
2186 | 0.00020711
2185 | 0.00020484
2184 | 0.00020408
2183 | 0.00020492
2182 | 0.00020498
2181 | 0.00020607
2180 | 0.00020584
2179 | 0.00020358
2178 | 0.00020647
2177 | 0.00020703
2176 | 0.00020166
2175 | 0.00020199
2174 | 0.00020514
2173 | 0.00020246
2172 | 0.00019752
2171 | 0.00020762
2170 | 0.00020238
2169 | 0.00019839
2168 | 0.00020084
2167 | 0.00020169
2166 | 0.00020365
2165 | 0.000202
2164 | 0.00019931
2163 | 0.00020282
2162 | 0.00020196
2161 | 0.00019844
2160 | 0.00020165
2159 | 0.0001988
2158 | 0.0002065
2157 | 0.00019839
2156 | 0.00020606
2155 | 0.00019863
2154 | 0.00020065
2153 | 0.00020352
2152 | 0.00019991
2151 | 0.00020263
2150 | 0.0001999
2149 | 0.00020353
2148 | 0.00020128
2147 | 0.00020133
2146 | 0.00020139
2145 | 0.00020061
2144 | 0.00019978
2143 | 0.00020488
2142 | 0.00020609
2141 | 0.00021014
2140 | 0.00019944
2139 | 0.00020566
2138 | 0.0002065
2137 | 0.00020363
2136 | 0.00020216
2135 | 0.00020324
2134 | 0.00020588
2133 | 0.00020447
2132 | 0.00020675
2131 | 0.00020235
2130 | 0.00020883
2129 | 0.00021086
2128 | 0.00020952
2127 | 0.00020749
2126 | 0.00021033
2125 | 0.00021123
2124 | 0.00021238
2123 | 0.00020853
2122 | 0.00021064
2121 | 0.00021168
2120 | 0.00021507
2119 | 0.00021516
2118 | 0.000212
2117 | 0.00021428
2116 | 0.00021537
2115 | 0.00021405
2114 | 0.00021465
2113 | 0.0002179
2112 | 0.00021667
2111 | 0.0002156
2110 | 0.00022161
2109 | 0.00021791
2108 | 0.00022204
2107 | 0.00021997
2106 | 0.00022275
2105 | 0.00022317
2104 | 0.00022387
2103 | 0.00022245
2102 | 0.00022568
2101 | 0.00022717
2100 | 0.00022051
2099 | 0.00022624
2098 | 0.00022513
2097 | 0.00022468
2096 | 0.00022963
2095 | 0.00023013
2094 | 0.00022973
2093 | 0.00023125
2092 | 0.0002324
2091 | 0.00023267
2090 | 0.00023675
2089 | 0.00023402
2088 | 0.00023527
2087 | 0.00023396
2086 | 0.00023905
2085 | 0.00023975
2084 | 0.00023999
2083 | 0.00024153
2082 | 0.00024211
2081 | 0.00024622
2080 | 0.000244
2079 | 0.00024625
2078 | 0.00024854
2077 | 0.00024879
2076 | 0.00025044
2075 | 0.00024923
2074 | 0.00025634
2073 | 0.0002574
2072 | 0.00025842
2071 | 0.00025874
2070 | 0.00026166
2069 | 0.00025944
2068 | 0.00026275
2067 | 0.00026333
2066 | 0.00026279
2065 | 0.00026625
2064 | 0.00027126
2063 | 0.00027011
2062 | 0.00027209
2061 | 0.00027439
2060 | 0.00027908
2059 | 0.00027965
2058 | 0.00028237
2057 | 0.00028769
2056 | 0.00028523
2055 | 0.0002879
2054 | 0.00028948
2053 | 0.00029391
2052 | 0.0002992
2051 | 0.00029565
2050 | 0.00030053
2049 | 0.00030465
2048 | 0.00030668
2047 | 0.00030907
2046 | 0.00031271
2045 | 0.000315
2044 | 0.00031817
2043 | 0.00032345
2042 | 0.00032784
2041 | 0.00033003
2040 | 0.00032912
2039 | 0.00033665
2038 | 0.00033954
2037 | 0.00033915
2036 | 0.0003448
2035 | 0.0003506
2034 | 0.0003539
2033 | 0.00035794
2032 | 0.0003606
2031 | 0.00036428
2030 | 0.00036929
2029 | 0.00037397
2028 | 0.00037727
2027 | 0.00038111
2026 | 0.0003858
2025 | 0.00038708
2024 | 0.00039309
2023 | 0.00040305
2022 | 0.0004071
2021 | 0.00041115
2020 | 0.00041736
2019 | 0.00042088
2018 | 0.00042367
2017 | 0.00042954
2016 | 0.00043724
2015 | 0.00043994
2014 | 0.00044601
2013 | 0.00045147
2012 | 0.0004589
2011 | 0.00046619
2010 | 0.00047304
2009 | 0.0004809
2008 | 0.00048787
2007 | 0.00049245
2006 | 0.00049845
2005 | 0.00050507
2004 | 0.00051011
2003 | 0.00052017
2002 | 0.00052922
2001 | 0.00053524
2000 | 0.00054123
1999 | 0.00054622
1998 | 0.00055511
1997 | 0.0005641
1996 | 0.00057478
1995 | 0.00057802
1994 | 0.00058769
1993 | 0.00059428
1992 | 0.00060016
1991 | 0.00060811
1990 | 0.00061342
1989 | 0.00062379
1988 | 0.00063223
1987 | 0.0006423
1986 | 0.0006495
1985 | 0.00065894
1984 | 0.00066791
1983 | 0.0006764
1982 | 0.00068257
1981 | 0.00068969
1980 | 0.0006986
1979 | 0.00070771
1978 | 0.00072033
1977 | 0.00072883
1976 | 0.00073277
1975 | 0.00074029
1974 | 0.00075168
1973 | 0.00075548
1972 | 0.00076812
1971 | 0.00077487
1970 | 0.00078156
1969 | 0.00078701
1968 | 0.00080023
1967 | 0.00080047
1966 | 0.0008065
1965 | 0.00081462
1964 | 0.00082062
1963 | 0.00082999
1962 | 0.00083314
1961 | 0.000835
1960 | 0.00084297
1959 | 0.00085181
1958 | 0.00085299
1957 | 0.00085858
1956 | 0.00086156
1955 | 0.00086902
1954 | 0.00087232
1953 | 0.00087545
1952 | 0.00087817
1951 | 0.000877
1950 | 0.00088492
1949 | 0.00088466
1948 | 0.00088777
1947 | 0.00088678
1946 | 0.00088511
1945 | 0.00088552
1944 | 0.00088796
1943 | 0.00088581
1942 | 0.00088308
1941 | 0.00087922
1940 | 0.00088494
1939 | 0.00088183
1938 | 0.00087816
1937 | 0.00087733
1936 | 0.00087576
1935 | 0.0008699
1934 | 0.00086288
1933 | 0.00085828
1932 | 0.00085056
1931 | 0.00084862
1930 | 0.00083736
1929 | 0.00083516
1928 | 0.00082477
1927 | 0.00082048
1926 | 0.0008083
1925 | 0.0007985
1924 | 0.00079497
1923 | 0.00077889
1922 | 0.00076962
1921 | 0.0007627
1920 | 0.00075221
1919 | 0.00074022
1918 | 0.00073762
1917 | 0.00072089
1916 | 0.00071573
1915 | 0.00070125
1914 | 0.00068768
1913 | 0.00068234
1912 | 0.00067333
1911 | 0.00066386
1910 | 0.00066005
1909 | 0.00064314
1908 | 0.00063852
1907 | 0.00062716
1906 | 0.00061493
1905 | 0.00061156
1904 | 0.00060269
1903 | 0.00058899
1902 | 0.00058016
1901 | 0.00057055
1900 | 0.00056086
1899 | 0.00054861
1898 | 0.00054748
1897 | 0.00053659
1896 | 0.00052741
1895 | 0.0005224
1894 | 0.00051376
1893 | 0.00050318
1892 | 0.00049541
1891 | 0.00049253
1890 | 0.00048345
1889 | 0.00048025
1888 | 0.00047469
1887 | 0.00046541
1886 | 0.00045746
1885 | 0.00045376
1884 | 0.00045218
1883 | 0.00044009
1882 | 0.00043944
1881 | 0.00043388
1880 | 0.00042208
1879 | 0.00041891
1878 | 0.00041324
1877 | 0.00040603
1876 | 0.00040208
1875 | 0.00039697
1874 | 0.00038967
1873 | 0.00038817
1872 | 0.00037599
1871 | 0.00037475
1870 | 0.00037139
1869 | 0.00036838
1868 | 0.00036377
1867 | 0.0003608
1866 | 0.00035347
1865 | 0.0003544
1864 | 0.00034698
1863 | 0.00034411
1862 | 0.00033866
1861 | 0.00033927
1860 | 0.00033536
1859 | 0.00033048
1858 | 0.00033417
1857 | 0.00032617
1856 | 0.00032403
1855 | 0.00032293
1854 | 0.00032039
1853 | 0.00031884
1852 | 0.00031503
1851 | 0.00031216
1850 | 0.00031772
1849 | 0.00031038
1848 | 0.0003107
1847 | 0.0003097
1846 | 0.00030673
1845 | 0.00030874
1844 | 0.00030788
1843 | 0.00030089
1842 | 0.00030665
1841 | 0.00030271
1840 | 0.00030129
1839 | 0.00030298
1838 | 0.00029989
1837 | 0.00029845
1836 | 0.00029637
1835 | 0.00029694
1834 | 0.00029954
1833 | 0.00029708
1832 | 0.00029455
1831 | 0.00029229
1830 | 0.00029395
1829 | 0.00029309
1828 | 0.00029343
1827 | 0.00029861
1826 | 0.00030018
1825 | 0.000299
1824 | 0.0002985
1823 | 0.00030337
1822 | 0.00030385
1821 | 0.00030282
1820 | 0.00030659
1819 | 0.00031187
1818 | 0.0003113
1817 | 0.00031379
1816 | 0.00031273
1815 | 0.00031533
1814 | 0.00031735
1813 | 0.00031859
1812 | 0.00032001
1811 | 0.00032409
1810 | 0.00032826
1809 | 0.00032863
1808 | 0.00033326
1807 | 0.0003362
1806 | 0.00033819
1805 | 0.0003415
1804 | 0.00034455
1803 | 0.00034946
1802 | 0.00035479
1801 | 0.00035745
1800 | 0.00037549
1799 | 0.00038112
1798 | 0.00037955
1797 | 0.00039341
1796 | 0.00039968
1795 | 0.00037882
1794 | 0.00040172
1793 | 0.00040807
1792 | 0.00039792
1791 | 0.00042203
1790 | 0.00041002
1789 | 0.00042157
1788 | 0.00044054
1787 | 0.0004276
1786 | 0.00045286
1785 | 0.00044902
1784 | 0.00046439
1783 | 0.00046954
1782 | 0.00045672
1781 | 0.00048543
1780 | 0.000481
1779 | 0.00051006
1778 | 0.00052428
1777 | 0.0005305
1776 | 0.00053903
1775 | 0.00052629
1774 | 0.00055989
1773 | 0.0005725
1772 | 0.00057263
1771 | 0.00059994
1770 | 0.00059586
1769 | 0.00062552
1768 | 0.0006445
1767 | 0.0006526
1766 | 0.00067078
1765 | 0.00067076
1764 | 0.00070442
1763 | 0.00072181
1762 | 0.00074115
1761 | 0.00076073
1760 | 0.00076339
1759 | 0.00078741
1758 | 0.00080742
1757 | 0.00081605
1756 | 0.00085152
1755 | 0.0008552
1754 | 0.00090245
1753 | 0.00092293
1752 | 0.00093594
1751 | 0.00097753
1750 | 0.00100259
1749 | 0.00103483
1748 | 0.00105419
1747 | 0.0010787
1746 | 0.00111595
1745 | 0.00113541
1744 | 0.00118068
1743 | 0.00121196
1742 | 0.00123418
1741 | 0.00128281
1740 | 0.00131127
1739 | 0.00135818
1738 | 0.00139453
1737 | 0.0014299
1736 | 0.0014757
1735 | 0.00150637
1734 | 0.00157055
1733 | 0.00161146
1732 | 0.00165561
1731 | 0.00171128
1730 | 0.00175458
1729 | 0.00182348
1728 | 0.00188162
1727 | 0.00193381
1726 | 0.00198842
1725 | 0.0020429
1724 | 0.00212098
1723 | 0.00219041
1722 | 0.00225665
1721 | 0.00231841
1720 | 0.00237906
1719 | 0.00246292
1718 | 0.00254433
1717 | 0.00262015
1716 | 0.002699
1715 | 0.00277291
1714 | 0.00287518
1713 | 0.00296016
1712 | 0.00305118
1711 | 0.00316256
1710 | 0.00326069
1709 | 0.00336829
1708 | 0.00347152
1707 | 0.00357944
1706 | 0.00369352
1705 | 0.00380951
1704 | 0.00394529
1703 | 0.00406761
1702 | 0.00419748
1701 | 0.00434979
1700 | 0.00449592
1699 | 0.00464937
1698 | 0.00479733
1697 | 0.00496565
1696 | 0.00513972
1695 | 0.00532203
1694 | 0.00552636
1693 | 0.0057187
1692 | 0.00592275
1691 | 0.00614046
1690 | 0.00636559
1689 | 0.00661802
1688 | 0.00686987
1687 | 0.00713966
1686 | 0.00742443
1685 | 0.00771449
1684 | 0.00803415
1683 | 0.00836487
1682 | 0.00870923
1681 | 0.00906706
1680 | 0.00945054
1679 | 0.0098598
1678 | 0.01031205
1677 | 0.01078123
1676 | 0.01123621
1675 | 0.01173821
1674 | 0.01229409
1673 | 0.01286629
1672 | 0.01350158
1671 | 0.0141885
1670 | 0.01490858
1669 | 0.01566458
1668 | 0.01643833
1667 | 0.01731835
1666 | 0.01830799
1665 | 0.01932237
1664 | 0.02043227
1663 | 0.02161341
1662 | 0.02286644
1661 | 0.02425024
1660 | 0.02575824
1659 | 0.02736775
1658 | 0.02919429
1657 | 0.03107973
1656 | 0.03316014
1655 | 0.03543248
1654 | 0.03790033
1653 | 0.04061706
1652 | 0.04363535
1651 | 0.04682934
1650 | 0.0504086
1649 | 0.05428931
1648 | 0.05859328
1647 | 0.06335208
1646 | 0.06872009
1645 | 0.07444023
1644 | 0.08103932
1643 | 0.08809766
1642 | 0.09599481
1641 | 0.10461926
1640 | 0.11422081
1639 | 0.12422921
1638 | 0.13606512
1637 | 0.14831661
1636 | 0.16202261
1635 | 0.17690804
1634 | 0.1930889
1633 | 0.21069479
1632 | 0.23004672
1631 | 0.25015952
1630 | 0.27201055
1629 | 0.29508497
1628 | 0.3191078
1627 | 0.34434731
1626 | 0.37070451
1625 | 0.39769459
1624 | 0.42654549
1623 | 0.4561145
1622 | 0.48652633
1621 | 0.51667531
1620 | 0.54715794
1619 | 0.57709731
1618 | 0.60876983
1617 | 0.6376078
1616 | 0.66665025
1615 | 0.6948174
1614 | 0.7222822
1613 | 0.74764994
1612 | 0.77229823
1611 | 0.79494396
1610 | 0.81706363
1609 | 0.83571937
1608 | 0.85140526
1607 | 0.86661474
1606 | 0.88033433
1605 | 0.89029335
1604 | 0.89925879
1603 | 0.90685141
1602 | 0.91079545
1601 | 0.91312795
1600 | 0.91398603
1599 | 0.91178664
1598 | 0.90547822
1597 | 0.89930819
1596 | 0.89060615
1595 | 0.87905164
1594 | 0.86665049
1593 | 0.85203276
1592 | 0.83469173
1591 | 0.81675833
1590 | 0.79590979
1589 | 0.7729326
1588 | 0.74905919
1587 | 0.72368175
1586 | 0.69764189
1585 | 0.6714221
1584 | 0.6421497
1583 | 0.61351836
1582 | 0.58342485
1581 | 0.55366809
1580 | 0.52320274
1579 | 0.49329881
1578 | 0.46282697
1577 | 0.43591106
1576 | 0.40598779
1575 | 0.37854025
1574 | 0.35057096
1573 | 0.32595412
1572 | 0.29991305
1571 | 0.27687194
1570 | 0.25402122
1569 | 0.23318267
1568 | 0.21371726
1567 | 0.19538444
1566 | 0.17819452
1565 | 0.16341161
1564 | 0.14831969
1563 | 0.13553101
1562 | 0.12310163
1561 | 0.11248154
1560 | 0.10249797
1559 | 0.09385223
1558 | 0.08537367
1557 | 0.07846685
1556 | 0.07171627
1555 | 0.06573121
1554 | 0.06027266
1553 | 0.05554861
1552 | 0.05097607
1551 | 0.04708677
1550 | 0.04355071
1549 | 0.04026823
1548 | 0.03731959
1547 | 0.03466647
1546 | 0.03222103
1545 | 0.02995545
1544 | 0.0278574
1543 | 0.02606804
1542 | 0.02436355
1541 | 0.02289691
1540 | 0.02144478
1539 | 0.02016183
1538 | 0.01893869
1537 | 0.01788711
1536 | 0.0168513
1535 | 0.01590783
1534 | 0.01504573
1533 | 0.01426942
1532 | 0.01348718
1531 | 0.0128129
1530 | 0.01216128
1529 | 0.01157327
1528 | 0.01102922
1527 | 0.0104981
1526 | 0.010017
1525 | 0.00958422
1524 | 0.00915503
1523 | 0.00878012
1522 | 0.00837917
1521 | 0.00796371
1520 | 0.00756982
1519 | 0.00723675
1518 | 0.00696165
1517 | 0.00671958
1516 | 0.00646321
1515 | 0.00622935
1514 | 0.00600876
1513 | 0.00579876
1512 | 0.00558204
1511 | 0.00540702
1510 | 0.00522591
1509 | 0.00505195
1508 | 0.00489748
1507 | 0.00473888
1506 | 0.00459846
1505 | 0.00445411
1504 | 0.00430678
1503 | 0.00417681
1502 | 0.00405128
1501 | 0.00394937
1500 | 0.00383525
1499 | 0.00372605
1498 | 0.00362112
1497 | 0.00351461
1496 | 0.00342289
1495 | 0.00332694
1494 | 0.00323273
1493 | 0.00315455
1492 | 0.00306488
1491 | 0.00299221
1490 | 0.00290353
1489 | 0.00282244
1488 | 0.00276201
1487 | 0.00269066
1486 | 0.00262593
1485 | 0.00255768
1484 | 0.00248731
1483 | 0.00242069
1482 | 0.00235246
1481 | 0.00229965
1480 | 0.00223215
1479 | 0.00217257
1478 | 0.00212218
1477 | 0.00206041
1476 | 0.00200457
1475 | 0.00195241
1474 | 0.00189551
1473 | 0.00184755
1472 | 0.00179508
1471 | 0.00175677
1470 | 0.00170182
1469 | 0.00165319
1468 | 0.00161393
1467 | 0.00156965
1466 | 0.00152921
1465 | 0.00148211
1464 | 0.00143753
1463 | 0.00139847
1462 | 0.00135702
1461 | 0.00132095
1460 | 0.00127563
1459 | 0.0012366
1458 | 0.00120867
1457 | 0.00117003
1456 | 0.0011377
1455 | 0.00110196
1454 | 0.00106853
1453 | 0.00104043
1452 | 0.00101122
1451 | 0.00098756
1450 | 0.00094999
1449 | 0.00092217
1448 | 0.00090497
1447 | 0.00087557
1446 | 0.00085382
1445 | 0.000832
1444 | 0.00081045
1443 | 0.00079047
1442 | 0.00076273
1441 | 0.00074638
1440 | 0.00073098
1439 | 0.00071472
1438 | 0.00070003
1437 | 0.00067829
1436 | 0.00066421
1435 | 0.00065009
1434 | 0.00063622
1433 | 0.00062458
1432 | 0.00060349
1431 | 0.00059477
1430 | 0.00058175
1429 | 0.00057206
1428 | 0.00056749
1427 | 0.00055132
1426 | 0.00054812
1425 | 0.0005438
1424 | 0.00052769
1423 | 0.00052492
1422 | 0.00051565
1421 | 0.00051512
1420 | 0.00051478
1419 | 0.0005024
1418 | 0.00050359
1417 | 0.00049546
1416 | 0.0004968
1415 | 0.00050236
1414 | 0.00049526
1413 | 0.00050201
1412 | 0.00049521
1411 | 0.00050241
1410 | 0.00050903
1409 | 0.00050215
1408 | 0.00051217
1407 | 0.00051857
1406 | 0.00052632
1405 | 0.00053462
1404 | 0.00053529
1403 | 0.00054849
1402 | 0.00054824
1401 | 0.00056207
1400 | 0.00057545
1399 | 0.00057278
1398 | 0.00059256
1397 | 0.00060811
1396 | 0.00061206
1395 | 0.00063321
1394 | 0.00063526
1393 | 0.00065887
1392 | 0.00066615
1391 | 0.00069009
1390 | 0.00071301
1389 | 0.0007193
1388 | 0.00074249
1387 | 0.00076359
1386 | 0.00078311
1385 | 0.00080239
1384 | 0.00081249
1383 | 0.00083662
1382 | 0.00084864
1381 | 0.00087221
1380 | 0.00089105
1379 | 0.00089357
1378 | 0.00092279
1377 | 0.00093733
1376 | 0.00093867
1375 | 0.00096263
1374 | 0.00096617
1373 | 0.00098465
1372 | 0.00099536
1371 | 0.00100659
1370 | 0.0010164
1369 | 0.00100174
1368 | 0.00101834
1367 | 0.00102207
1366 | 0.00101995
1365 | 0.00102606
1364 | 0.00101831
1363 | 0.00101862
1362 | 0.00100912
1361 | 0.00098621
1360 | 0.00099179
1359 | 0.0009778
1358 | 0.00097004
1357 | 0.00095884
1356 | 0.00092773
1355 | 0.00091871
1354 | 0.0008912
1353 | 0.00087739
1352 | 0.00086362
1351 | 0.0008284
1350 | 0.00082234
1349 | 0.00079038
1348 | 0.00077679
1347 | 0.00076276
1346 | 0.00072176
1345 | 0.00071465
1344 | 0.00069262
1343 | 0.00066184
1342 | 0.00065008
1341 | 0.00061785
1340 | 0.00060768
1339 | 0.00058594
1338 | 0.00055762
1337 | 0.00055083
1336 | 0.00051976
1335 | 0.00050871
1334 | 0.00049334
1333 | 0.00047127
1332 | 0.00045983
1331 | 0.00042653
1330 | 0.00042522
1329 | 0.00041105
1328 | 0.00039522
1327 | 0.00038337
1326 | 0.0003606
1325 | 0.00035116
1324 | 0.00034188
1323 | 0.00032205
1322 | 0.00031976
1321 | 0.0002975
1320 | 0.00029517
1319 | 0.00028643
1318 | 0.00026642
1317 | 0.00026756
1316 | 0.00025684
1315 | 0.00025266
1314 | 0.00024648
1313 | 0.00023242
1312 | 0.000233
1311 | 0.0002169
1310 | 0.00021791
1309 | 0.00021097
1308 | 0.00020051
1307 | 0.00020236
1306 | 0.00019485
1305 | 0.0001833
1304 | 0.00018848
1303 | 0.00018154
1302 | 0.00018051
1301 | 0.00017581
1300 | 0.00016993
1299 | 0.0001647
1298 | 0.00015355
1297 | 0.00015859
1296 | 0.00015324
1295 | 0.00014089
1294 | 0.00014888
1293 | 0.00014393
1292 | 0.00014496
1291 | 0.00014034
1290 | 0.00014053
1289 | 0.00013461
1288 | 0.00012412
1287 | 0.00012861
1286 | 0.00012963
1285 | 0.00012646
1284 | 0.00012358
1283 | 0.0001187
1282 | 0.00012178
1281 | 0.00011555
1280 | 0.00010989
1279 | 0.00011637
1278 | 0.00011397
1277 | 0.00011456
1276 | 0.00010792
1275 | 0.00010046
1274 | 0.00010486
1273 | 0.00010023
1272 | 0.00010607
1271 | 0.00010105
1270 | 9.43e-05
1269 | 0.00010043
1268 | 0.00010016
1267 | 9.977e-05
1266 | 9.608e-05
1265 | 9.059e-05
1264 | 9.758e-05
1263 | 9.354e-05
1262 | 9.043e-05
1261 | 9.255e-05
1260 | 9.205e-05
1259 | 9.543e-05
1258 | 8.76e-05
1257 | 8.334e-05
1256 | 8.772e-05
1255 | 8.517e-05
1254 | 9.026e-05
1253 | 8.521e-05
1252 | 8.166e-05
1251 | 8.296e-05
1250 | 7.771e-05
1249 | 8.503e-05
1248 | 8.328e-05
1247 | 8.26e-05
1246 | 8.351e-05
1245 | 8.017e-05
1244 | 8.022e-05
1243 | 7.631e-05
1242 | 7.366e-05
1241 | 7.604e-05
1240 | 7.129e-05
1239 | 7.653e-05
1238 | 7.424e-05
1237 | 7.212e-05
1236 | 7.573e-05
1235 | 6.939e-05
1234 | 6.765e-05
1233 | 6.461e-05
1232 | 6.395e-05
1231 | 6.492e-05
1230 | 6.021e-05
1229 | 6.565e-05
1228 | 5.893e-05
1227 | 5.727e-05
1226 | 6.279e-05
1225 | 5.477e-05
1224 | 5.274e-05
1223 | 5.273e-05
1222 | 5.229e-05
1221 | 5.553e-05
1220 | 5.676e-05
1219 | 5.8e-05
1218 | 4.983e-05
1217 | 4.603e-05
1216 | 5.036e-05
1215 | 5.057e-05
1214 | 4.941e-05
1213 | 4.225e-05
1212 | 4.211e-05
1211 | 4.625e-05
1210 | 3.636e-05
1209 | 3.655e-05
1208 | 4.097e-05
1207 | 3.155e-05
1206 | 3.359e-05
1205 | 3.103e-05
1204 | 3.122e-05
1203 | 3.568e-05
1202 | 2.799e-05
1201 | 3.155e-05
1200 | 2.811e-05
1199 | 2.83e-05
1198 | 3.232e-05
1197 | 3.253e-05
1196 | 3.333e-05
1195 | 2.646e-05
1194 | 2.384e-05
1193 | 2.635e-05
1192 | 2.089e-05
1191 | 2.491e-05
1190 | 2.348e-05
1189 | 2.457e-05
1188 | 2.655e-05
1187 | 2.096e-05
1186 | 2.4e-05
1185 | 2.248e-05
1184 | 2.166e-05
1183 | 2.274e-05
1182 | 1.365e-05
1181 | 1.779e-05
1180 | 2.162e-05
1179 | 1.616e-05
1178 | 2.031e-05
1177 | 1.244e-05
1176 | 1.851e-05
1175 | 1.213e-05
1174 | 1.768e-05
1173 | 1.972e-05
1172 | 1.578e-05
1171 | 1.881e-05
1170 | 2.032e-05
1169 | 1.244e-05
1168 | 1.568e-05
1167 | 6.67e-06
1166 | 1.609e-05
1165 | 1.001e-05
1164 | 1.345e-05
1163 | 1.761e-05
1162 | 9.11e-06
1161 | 1.204e-05
1160 | 1.579e-05
1159 | 3.64e-06
1158 | 1.295e-05
1157 | 1.246e-05
1156 | 1.559e-05
1155 | 1.618e-05
1154 | 4.04e-06
1153 | 1.234e-05
1152 | 5.36e-06
1151 | 1.042e-05
1150 | 1.719e-05
1149 | 2.43e-06
1148 | 1.041e-05
1147 | 1.366e-05
1146 | 1.012e-05
1145 | 1.51e-05
1144 | 1.72e-06
1143 | 9.51e-06
1142 | 1.234e-05
1141 | 2.43e-06
1140 | 1.081e-05
1139 | 1.82e-06
1138 | 7.69e-06
1137 | 1.315e-05
1136 | 2.73e-06
1135 | 1.244e-05
1134 | 3.84e-06
1133 | 6.59e-06
1132 | 1.001e-05
1131 | 2.02e-06
1130 | 1.032e-05
1129 | 6.07e-06
1128 | 1.347e-05
1127 | 1.205e-05
1126 | 8.1e-07
1125 | 1.326e-05
1124 | 2.83e-06
1123 | 5.37e-06
1122 | 1.136e-05
1121 | 8e-06
1120 | 1.207e-05
1119 | 9.63e-06
1118 | 7.6e-06
1117 | 5.07e-06
1116 | 2.54e-06
1115 | 1.165e-05
1114 | 5.1e-07
1113 | 4.26e-06
1112 | 5.88e-06
1111 | 6.29e-06
1110 | 1.025e-05
1109 | 4.86e-06
1108 | 4.45e-06
1107 | 7.89e-06
1106 | 3.95e-06
1105 | 1.032e-05
1104 | 6.68e-06
1103 | 4.56e-06
1102 | 6.17e-06
1101 | 3.64e-06
1100 | 1.42e-06
1099 | 5.26e-06
1098 | 8e-06
1097 | 5.57e-06
1096 | 9.4e-06
1095 | 6.07e-06
1094 | 8.7e-06
1093 | 2.93e-06
1092 | 1.11e-06
1091 | 9.61e-06
1090 | 3.64e-06
1089 | 3.14e-06
1088 | 1.336e-05
1087 | 2.32e-06
1086 | 2.43e-06
1085 | 6.88e-06
1084 | 4.96e-06
1083 | 5.97e-06
1082 | 3.74e-06
1081 | 6.87e-06
1080 | 3.55e-06
1079 | 1.32e-06
1078 | 1.349e-05
1077 | 2.03e-06
1076 | 1.73e-06
1075 | 6.29e-06
1074 | 5.89e-06
1073 | 4.06e-06
1072 | 5.78e-06
1071 | 2.74e-06
1070 | 1.004e-05
1069 | 1.73e-06
1068 | 9.03e-06
1067 | 3.96e-06
1066 | 5.18e-06
1065 | 3.86e-06
1064 | 4.27e-06
1063 | 8.73e-06
1062 | 1.22e-06
1061 | 5.28e-06
1060 | 4.88e-06
1059 | 3.35e-06
1058 | 1.02e-06
1057 | 1.057e-05
1056 | 2.75e-06
1055 | 3.76e-06
1054 | 4.58e-06
1053 | 1.12e-06
1052 | 3.26e-06
1051 | 2.34e-06
1050 | 8.76e-06
1049 | 4.49e-06
1048 | 1.53e-06
1047 | 8.46e-06
1046 | 5.3e-06
1045 | 6.83e-06
1044 | 7.54e-06
1043 | 1.12e-06
1042 | 7.34e-06
1041 | 4.1e-07
1040 | 9.28e-06
1039 | 1.73e-06
1038 | 2.34e-06
1037 | 9.28e-06
1036 | 3.37e-06
1035 | 6.13e-06
1034 | 7.05e-06
1033 | 3.27e-06
1032 | 6.33e-06
1031 | 7.1e-07
1030 | 2.35e-06
1029 | 5e-06
1028 | 2.86e-06
1027 | 1.43e-06
1026 | 0
1025 | 4.59e-06
1024 | 4.9e-06
1023 | 6.64e-06
1022 | 1.552e-05
1021 | 3.1e-07
1020 | 1.02e-06
1019 | 5.1e-07
1018 | 5.62e-06
1017 | 1.307e-05
1016 | 2.86e-06
1015 | 3.47e-06
1014 | 3.98e-06
1013 | 1.07e-05
1012 | 1.375e-05
1011 | 8.1e-07
1010 | 7.85e-06
1009 | 1.121e-05
1008 | 9.28e-06
1007 | 1.162e-05
1006 | 1.53e-06
1005 | 5.1e-07
1004 | 2.14e-06
1003 | 3.77e-06
1002 | 2.85e-06
1001 | 3.36e-06
1000 | 1.09e-05
999 | 9.79e-06
998 | 5.4e-06
997 | 1.108e-05
996 | 8.13e-06
995 | 8.04e-06
994 | 6.41e-06
993 | 4.78e-06
992 | 9.27e-06
991 | 3.97e-06
990 | 7.93e-06
989 | 7.93e-06
988 | 6.6e-06
987 | 1.158e-05
986 | 8.33e-06
985 | 7.62e-06
984 | 6.1e-07
983 | 1.137e-05
982 | 5.79e-06
981 | 6.1e-07
980 | 4.26e-06
979 | 6.49e-06
978 | 8.72e-06
977 | 8.32e-06
976 | 7.41e-06
975 | 6.49e-06
974 | 1.82e-06
973 | 4.1e-07
972 | 1.287e-05
971 | 5.67e-06
970 | 2.33e-06
969 | 1.853e-05
968 | 8.51e-06
967 | 1.448e-05
966 | 1.326e-05
965 | 3.64e-06
964 | 2.136e-05
963 | 7.79e-06
962 | 3.74e-06
961 | 2.33e-06
960 | 1.92e-06
959 | 2.356e-05
958 | 7.78e-06
957 | 2.83e-06
956 | 2.806e-05
955 | 7.88e-06
954 | 2.726e-05
953 | 3.33e-06
952 | 2.986e-05
951 | 1.876e-05
950 | 3.02e-06
949 | 3.297e-05
948 | 1.402e-05
947 | 5e-07
946 | 2.704e-05
945 | 8.79e-06
944 | 3.532e-05
943 | 1.533e-05
942 | 1.71e-06
941 | 1.401e-05
940 | 9.07e-06
939 | 2.952e-05
938 | 3.12e-06
937 | 1.207e-05
936 | 3.139e-05
935 | 4.03e-06
934 | 9.56e-06
933 | 3.127e-05
932 | 4.23e-06
931 | 5.33e-06
930 | 1.71e-06
929 | 1.117e-05
928 | 2.013e-05
927 | 2.396e-05
926 | 1.379e-05
925 | 3.176e-05
924 | 1.949e-05
923 | 1.737e-05
922 | 3.638e-05
921 | 1.286e-05
920 | 1.579e-05
919 | 2.625e-05
918 | 5.477e-05
917 | 9e-07
916 | 1.556e-05
915 | 4.216e-05
914 | 1.215e-05
913 | 7.72e-06
912 | 3.566e-05
911 | 2.31e-06
910 | 1.535e-05
909 | 1.804e-05
908 | 7.208e-05
907 | 2.829e-05
906 | 9.34e-06
905 | 3.12e-05
904 | 1.184e-05
903 | 7.9e-05
902 | 7.21e-06
901 | 1.302e-05
900 | 9.746e-05
899 | 2.086e-05
898 | 4.281e-05
897 | 8.01e-06
896 | 6.72e-06
895 | 0.0001019
894 | 2.049e-05
893 | 3.233e-05
892 | 2.8e-06
891 | 8.2e-06
890 | 0.00010271
889 | 1.7e-06
888 | 4.61e-06
887 | 4.71e-06
886 | 2.834e-05
885 | 0.00012572
884 | 9.4e-06
883 | 3.568e-05
882 | 2.104e-05
881 | 5.738e-05
880 | 5.819e-05
879 | 6.094e-05
878 | 5.362e-05
877 | 7.654e-05
876 | 7.806e-05
875 | 6.351e-05
874 | 2.229e-05
873 | 0.00010488
872 | 6.038e-05
871 | 0.00013153
870 | 9.082e-05
869 | 7.799e-05
868 | 0.00010835
867 | 2.505e-05
866 | 0.00011364
865 | 8.777e-05
864 | 0.00015985
863 | 0.0001436
862 | 0.0001019
861 | 0.00011097
860 | 8.373e-05
859 | 6.377e-05
858 | 8.5e-05
857 | 0.00010191
856 | 0.00011044
855 | 0.00011154
854 | 0.00010464
853 | 0.00011281
852 | 0.00013321
851 | 0.00014886
850 | 0.00017869
849 | 0.00020973
848 | 0.00028487
847 | 0.00042035
846 | 0.00064208
845 | 0.00084501
844 | 0.00085362
843 | 0.00065288
842 | 0.00042205
841 | 0.00025931
840 | 0.00016266
839 | 0.00011127
838 | 7.858e-05
837 | 6.884e-05
836 | 5.694e-05
835 | 4.27e-05
834 | 4.301e-05
833 | 4.027e-05
832 | 3.375e-05
831 | 3.41e-05
830 | 2.857e-05
829 | 2.157e-05
828 | 1.188e-05
827 | 1.965e-05
826 | 2.611e-05
825 | 2.7e-05
824 | 1.893e-05
823 | 1.236e-05
822 | 1.954e-05
821 | 1.93e-05
820 | 1.785e-05
819 | 7.96e-06
818 | 8.69e-06
817 | 6.38e-06
816 | 1.202e-05
815 | 1.753e-05
814 | 1.797e-05
813 | 9.24e-06
812 | 9.76e-06
811 | 1.392e-05
810 | 1.633e-05
809 | 5.36e-06
808 | 8.43e-06
807 | 6.49e-06
806 | 9.79e-06
805 | 1.192e-05
804 | 9.4e-06
803 | 1.186e-05
802 | 1.827e-05
801 | 2.077e-05
800 | 2.015e-05
799 | 2.567e-05
798 | 2.415e-05
797 | 2.396e-05
796 | 2.969e-05
795 | 3.738e-05
794 | 4.265e-05
793 | 4.434e-05
792 | 5.349e-05
791 | 6.674e-05
790 | 6.746e-05
789 | 6.868e-05
788 | 6.661e-05
787 | 6.146e-05
786 | 5.62e-05
785 | 5.059e-05
784 | 4.596e-05
783 | 3.87e-05
782 | 3.385e-05
781 | 3.182e-05
780 | 3.183e-05
779 | 2.639e-05
778 | 2.23e-05
777 | 2.296e-05
776 | 2.314e-05
775 | 2.622e-05
774 | 3.344e-05
773 | 3.272e-05
772 | 2.852e-05
771 | 2.784e-05
770 | 3.356e-05
769 | 3.161e-05
768 | 2.602e-05
767 | 2.576e-05
766 | 2.923e-05
765 | 3.578e-05
764 | 3.933e-05
763 | 3.987e-05
762 | 3.654e-05
761 | 3.902e-05
760 | 4.557e-05
759 | 4.604e-05
758 | 4.622e-05
757 | 4.162e-05
756 | 4.372e-05
755 | 4.83e-05
754 | 5.222e-05
753 | 5.559e-05
752 | 5.181e-05
751 | 5.683e-05
750 | 6.421e-05
749 | 7.564e-05
748 | 9.084e-05
747 | 9.616e-05
746 | 0.00010795
745 | 0.0001298
744 | 0.00015736
743 | 0.00018643
742 | 0.0002207
741 | 0.00027412
740 | 0.00034377
739 | 0.00043276
738 | 0.00054663
737 | 0.00069267
736 | 0.00088753
735 | 0.00112825
734 | 0.00140932
733 | 0.00170818
732 | 0.00200359
731 | 0.0022513
730 | 0.00240927
729 | 0.00247044
728 | 0.00244849
727 | 0.00237068
726 | 0.00227453
725 | 0.00218288
724 | 0.00212127
723 | 0.00207389
722 | 0.00205121
721 | 0.00206913
720 | 0.00212274
719 | 0.00220493
718 | 0.00229518
717 | 0.0023948
716 | 0.00249292
715 | 0.00255863
714 | 0.00257287
713 | 0.00251509
712 | 0.00237422
711 | 0.00218207
710 | 0.00195282
709 | 0.00171526
708 | 0.00148574
707 | 0.00127077
706 | 0.00109388
705 | 0.00094705
704 | 0.00082878
703 | 0.00073296
702 | 0.00065545
701 | 0.00059338
700 | 0.00053872
699 | 0.0005014
698 | 0.00047387
697 | 0.00044826
696 | 0.00042838
695 | 0.0004178
694 | 0.00041066
693 | 0.00041171
692 | 0.00040821
691 | 0.0004109
690 | 0.00041794
689 | 0.00042538
688 | 0.00044113
687 | 0.00045759
686 | 0.00046274
685 | 0.00046198
684 | 0.00046631
683 | 0.00045817
682 | 0.00044164
681 | 0.00042072
680 | 0.0003936
679 | 0.00036979
678 | 0.00034523
677 | 0.00031916
676 | 0.00029281
675 | 0.00028066
674 | 0.00026643
673 | 0.00025741
672 | 0.0002425
671 | 0.00023684
670 | 0.00022117
669 | 0.00021376
668 | 0.00020104
667 | 0.00017914
666 | 0.00015468
665 | 0.00012162
664 | 0.00010538
663 | 8.87e-05
662 | 7.433e-05
661 | 5.491e-05
660 | 4.594e-05
659 | 3.764e-05
658 | 3.666e-05
657 | 2.751e-05
656 | 2.709e-05
655 | 2.092e-05
654 | 2.739e-05
653 | 2.435e-05
652 | 2.816e-05
651 | 2.212e-05
650 | 2.274e-05
649 | 2.069e-05
648 | 2.334e-05
647 | 2.116e-05
646 | 2.345e-05
645 | 1.749e-05
644 | 2.246e-05
643 | 1.938e-05
642 | 2.456e-05
641 | 1.709e-05
640 | 1.578e-05
639 | 1.37e-05
638 | 9.92e-06
637 | 1.832e-05
636 | 1.24e-05
635 | 1.196e-05
634 | 1.774e-05
633 | 1.225e-05
632 | 1.937e-05
631 | 1.548e-05
630 | 1.495e-05
629 | 4.37e-06
628 | 1.347e-05
627 | 6.24e-06
626 | 1.4e-05
625 | 7.12e-06
624 | 1.418e-05
623 | 5.99e-06
622 | 9.94e-06
621 | 1.184e-05
620 | 5.73e-06
619 | 8.26e-06
618 | 6.56e-06
617 | 1.079e-05
616 | 1.385e-05
615 | 9.06e-06
614 | 8.36e-06
613 | 1.468e-05
612 | 4.5e-06
611 | 4.69e-06
610 | 6.13e-06
609 | 9.65e-06
608 | 2.8e-06
607 | 7.59e-06
606 | 4.88e-06
605 | 8.94e-06
604 | 2.53e-06
603 | 7.51e-06
602 | 7.42e-06
601 | 1.087e-05
600 | 9.32e-06
599 | 5.8e-06
598 | 2.99e-06
597 | 8.71e-06
596 | 6.54e-06
595 | 9.55e-06
594 | 6.73e-06
593 | 5e-06
592 | 4.64e-06
591 | 8.84e-06
590 | 7.19e-06
589 | 9.2e-06
588 | 2.55e-06
587 | 1.023e-05
586 | 5.95e-06
585 | 8.95e-06
584 | 3.2e-06
583 | 6.58e-06
582 | 5.76e-06
581 | 8.51e-06
580 | 6.95e-06
579 | 3.7e-07
578 | 5.23e-06
577 | 5.51e-06
576 | 1.018e-05
575 | 7.81e-06
574 | 1.159e-05
573 | 3.68e-06
572 | 6.53e-06
571 | 1.141e-05
570 | 1.232e-05
569 | 6.62e-06
568 | 3.04e-06
567 | 1.66e-06
566 | 7.92e-06
565 | 4.33e-06
564 | 6.63e-06
563 | 2.39e-06
562 | 4.51e-06
561 | 3.95e-06
560 | 1.295e-05
559 | 1.131e-05
558 | 9.74e-06
557 | 9.37e-06
556 | 1.512e-05
555 | 1.208e-05
554 | 1.023e-05
553 | 7.84e-06
552 | 1.265e-05
551 | 1.857e-05
550 | 1.617e-05
549 | 1.23e-05
548 | 6.57e-06
547 | 7.69e-06
546 | 1.187e-05
545 | 1.114e-05
544 | 8.83e-06
543 | 1.031e-05
542 | 1.077e-05
541 | 7.9e-06
540 | 1.044e-05
539 | 7.46e-06
538 | 5.31e-06
537 | 5.5e-06
536 | 9.53e-06
535 | 1.516e-05
534 | 1.329e-05
533 | 4.96e-06
532 | 4.69e-06
531 | 8.54e-06
530 | 1.296e-05
529 | 1.448e-05
528 | 9.51e-06
527 | 4.81e-06
526 | 7.94e-06
525 | 1.108e-05
524 | 1.414e-05
523 | 1.331e-05
522 | 1.333e-05
521 | 9.73e-06
520 | 8.7e-06
519 | 8.92e-06
518 | 7.48e-06
517 | 3.65e-06
516 | 4.34e-06
515 | 7.26e-06
514 | 6.22e-06
513 | 2.63e-06
512 | 1.57e-06
511 | 2.84e-06
510 | 3.73e-06
509 | 1.87e-06
508 | 5.92e-06
507 | 8.6e-06
506 | 1.009e-05
505 | 1.041e-05
504 | 1.053e-05
503 | 1.143e-05
502 | 1.859e-05
501 | 1.553e-05
500 | 1.056e-05