## Data
2600 | 0.6994877
2599 | 0.69349722
2598 | 0.68738205
2597 | 0.68089492
2596 | 0.67510844
2595 | 0.66929187
2594 | 0.66359318
2593 | 0.65778679
2592 | 0.65231965
2591 | 0.64610067
2590 | 0.63907103
2589 | 0.63241947
2588 | 0.62542362
2587 | 0.61892042
2586 | 0.61246336
2585 | 0.60648327
2584 | 0.60074494
2583 | 0.59503213
2582 | 0.58968929
2581 | 0.5836985
2580 | 0.57817508
2579 | 0.57193793
2578 | 0.56684682
2577 | 0.56146697
2576 | 0.55590576
2575 | 0.55041128
2574 | 0.5454229
2573 | 0.54013608
2572 | 0.53561689
2571 | 0.53029987
2570 | 0.52566324
2569 | 0.52029561
2568 | 0.51480141
2567 | 0.50898944
2566 | 0.50375637
2565 | 0.49781502
2564 | 0.49181252
2563 | 0.48588126
2562 | 0.48059811
2561 | 0.47503867
2560 | 0.46976392
2559 | 0.46488441
2558 | 0.46065091
2557 | 0.45627534
2556 | 0.45231629
2555 | 0.44888336
2554 | 0.44540751
2553 | 0.4414872
2552 | 0.43752687
2551 | 0.4334895
2550 | 0.42888027
2549 | 0.42434002
2548 | 0.41958933
2547 | 0.41502863
2546 | 0.4106145
2545 | 0.40631259
2544 | 0.40215446
2543 | 0.39829954
2542 | 0.39449248
2541 | 0.39079599
2540 | 0.38726879
2539 | 0.38394303
2538 | 0.38042841
2537 | 0.37687959
2536 | 0.3734668
2535 | 0.3699721
2534 | 0.36651554
2533 | 0.36286855
2532 | 0.35916482
2531 | 0.35551659
2530 | 0.35220532
2529 | 0.34894439
2528 | 0.34578518
2527 | 0.34272246
2526 | 0.33977008
2525 | 0.33687431
2524 | 0.33403015
2523 | 0.33109942
2522 | 0.32843793
2521 | 0.32572736
2520 | 0.32297401
2519 | 0.32013977
2518 | 0.31744843
2517 | 0.31468786
2516 | 0.31209391
2515 | 0.30947626
2514 | 0.30678748
2513 | 0.30418428
2512 | 0.30169847
2511 | 0.29923656
2510 | 0.2970117
2509 | 0.2947836
2508 | 0.29244781
2507 | 0.29018444
2506 | 0.28796654
2505 | 0.28572077
2504 | 0.28345035
2503 | 0.28123152
2502 | 0.279136
2501 | 0.27705591
2500 | 0.27498832
2499 | 0.27302468
2498 | 0.27119056
2497 | 0.26921118
2496 | 0.267284
2495 | 0.26541729
2494 | 0.26353086
2493 | 0.2616874
2492 | 0.25993064
2491 | 0.2581638
2490 | 0.25642143
2489 | 0.25474728
2488 | 0.2529744
2487 | 0.25128547
2486 | 0.24970546
2485 | 0.24807479
2484 | 0.24648751
2483 | 0.24491138
2482 | 0.24338364
2481 | 0.24197406
2480 | 0.24053916
2479 | 0.23906301
2478 | 0.23767849
2477 | 0.23634893
2476 | 0.23501671
2475 | 0.23370608
2474 | 0.23241301
2473 | 0.23111147
2472 | 0.22987252
2471 | 0.2286229
2470 | 0.2273486
2469 | 0.22613715
2468 | 0.2250171
2467 | 0.22391855
2466 | 0.22272516
2465 | 0.22164403
2464 | 0.22061551
2463 | 0.21955188
2462 | 0.21849034
2461 | 0.21749168
2460 | 0.21643512
2459 | 0.21546206
2458 | 0.21452966
2457 | 0.21360916
2456 | 0.21271574
2455 | 0.21184174
2454 | 0.21094736
2453 | 0.21010357
2452 | 0.20925729
2451 | 0.20838796
2450 | 0.20755809
2449 | 0.20676929
2448 | 0.20603461
2447 | 0.20534126
2446 | 0.20461666
2445 | 0.20388077
2444 | 0.2031767
2443 | 0.20249334
2442 | 0.2017983
2441 | 0.20121869
2440 | 0.20059937
2439 | 0.19999939
2438 | 0.19939948
2437 | 0.19884307
2436 | 0.19828265
2435 | 0.19772005
2434 | 0.19719083
2433 | 0.19673527
2432 | 0.19628447
2431 | 0.19589504
2430 | 0.19541484
2429 | 0.19493508
2428 | 0.19451814
2427 | 0.19418306
2426 | 0.19377612
2425 | 0.19344815
2424 | 0.19310645
2423 | 0.19273124
2422 | 0.19240062
2421 | 0.19206014
2420 | 0.1917744
2419 | 0.19147696
2418 | 0.19129345
2417 | 0.19106258
2416 | 0.19086889
2415 | 0.19068361
2414 | 0.19053404
2413 | 0.19037006
2412 | 0.19029495
2411 | 0.19010469
2410 | 0.18994636
2409 | 0.18991046
2408 | 0.18981791
2407 | 0.18973939
2406 | 0.18965267
2405 | 0.18962215
2404 | 0.18963033
2403 | 0.18956144
2402 | 0.18954653
2401 | 0.18965326
2400 | 0.18970542
2399 | 0.18980758
2398 | 0.18991645
2397 | 0.18999211
2396 | 0.19016663
2395 | 0.190341
2394 | 0.1904859
2393 | 0.19059831
2392 | 0.19082029
2391 | 0.19101169
2390 | 0.19128694
2389 | 0.19150119
2388 | 0.19174867
2387 | 0.19195744
2386 | 0.19226748
2385 | 0.19264494
2384 | 0.19291901
2383 | 0.19326605
2382 | 0.19362467
2381 | 0.19396411
2380 | 0.19439902
2379 | 0.19477675
2378 | 0.19527714
2377 | 0.19568943
2376 | 0.19614617
2375 | 0.19666812
2374 | 0.19716713
2373 | 0.19771083
2372 | 0.19816576
2371 | 0.19882181
2370 | 0.19933562
2369 | 0.19990835
2368 | 0.20055376
2367 | 0.20121317
2366 | 0.201842
2365 | 0.2026106
2364 | 0.20326356
2363 | 0.20402492
2362 | 0.2047868
2361 | 0.20560469
2360 | 0.20637005
2359 | 0.20711883
2358 | 0.20798345
2357 | 0.20879034
2356 | 0.20969217
2355 | 0.21054757
2354 | 0.21146004
2353 | 0.21246357
2352 | 0.21339207
2351 | 0.21444976
2350 | 0.21544026
2349 | 0.21647511
2348 | 0.21768536
2347 | 0.21872003
2346 | 0.21989271
2345 | 0.22095185
2344 | 0.22212755
2343 | 0.22340478
2342 | 0.22466615
2341 | 0.22591845
2340 | 0.22731692
2339 | 0.22854112
2338 | 0.22995483
2337 | 0.23129243
2336 | 0.23276554
2335 | 0.23420231
2334 | 0.23573078
2333 | 0.2372312
2332 | 0.23868177
2331 | 0.24031119
2330 | 0.24198354
2329 | 0.24362651
2328 | 0.24541006
2327 | 0.24711419
2326 | 0.24891744
2325 | 0.25084653
2324 | 0.2526792
2323 | 0.25453174
2322 | 0.25647701
2321 | 0.25835122
2320 | 0.26045671
2319 | 0.26248214
2318 | 0.26455459
2317 | 0.26669298
2316 | 0.26882319
2315 | 0.27107297
2314 | 0.2734392
2313 | 0.27569707
2312 | 0.27807555
2311 | 0.28049823
2310 | 0.28296071
2309 | 0.28538746
2308 | 0.28784006
2307 | 0.29045608
2306 | 0.29314497
2305 | 0.29576354
2304 | 0.29850647
2303 | 0.30128294
2302 | 0.30416945
2301 | 0.3069877
2300 | 0.30985608
2299 | 0.31276679
2298 | 0.31575695
2297 | 0.31887148
2296 | 0.32209234
2295 | 0.32528814
2294 | 0.32861019
2293 | 0.33187806
2292 | 0.33521615
2291 | 0.33865678
2290 | 0.34214183
2289 | 0.3456251
2288 | 0.34914851
2287 | 0.35263266
2286 | 0.3563392
2285 | 0.36008438
2284 | 0.36379242
2283 | 0.36763773
2282 | 0.37159571
2281 | 0.37549798
2280 | 0.37949528
2279 | 0.38348802
2278 | 0.38760297
2277 | 0.39173712
2276 | 0.39580508
2275 | 0.39993113
2274 | 0.4041235
2273 | 0.40826364
2272 | 0.41258357
2271 | 0.41690972
2270 | 0.42111583
2269 | 0.42547661
2268 | 0.42987194
2267 | 0.43422771
2266 | 0.43873657
2265 | 0.44317614
2264 | 0.44753618
2263 | 0.45203784
2262 | 0.45646242
2261 | 0.46085668
2260 | 0.46525811
2259 | 0.46959339
2258 | 0.47391547
2257 | 0.47824234
2256 | 0.48251078
2255 | 0.4867553
2254 | 0.49100141
2253 | 0.49512749
2252 | 0.49922718
2251 | 0.50326662
2250 | 0.50727106
2249 | 0.51122968
2248 | 0.51498671
2247 | 0.51871006
2246 | 0.52243322
2245 | 0.52589083
2244 | 0.52923537
2243 | 0.53256696
2242 | 0.53570952
2241 | 0.53869019
2240 | 0.5415655
2239 | 0.54425494
2238 | 0.54671856
2237 | 0.54923147
2236 | 0.5514437
2235 | 0.55341949
2234 | 0.55533986
2233 | 0.55701941
2232 | 0.55851701
2231 | 0.55981718
2230 | 0.56084901
2229 | 0.56173305
2228 | 0.56247486
2227 | 0.5630007
2226 | 0.5631781
2225 | 0.56325218
2224 | 0.56311422
2223 | 0.56276768
2222 | 0.56219384
2221 | 0.56139518
2220 | 0.56046976
2219 | 0.55932412
2218 | 0.557956
2217 | 0.55638564
2216 | 0.55465257
2215 | 0.55272829
2214 | 0.55067095
2213 | 0.54840314
2212 | 0.54594755
2211 | 0.54333546
2210 | 0.54060483
2209 | 0.5376991
2208 | 0.5347401
2207 | 0.53131921
2206 | 0.52800734
2205 | 0.52462218
2204 | 0.52093742
2203 | 0.51735769
2202 | 0.51375512
2201 | 0.5097229
2200 | 0.50563552
2199 | 0.50185714
2198 | 0.49787355
2197 | 0.49343333
2196 | 0.48946716
2195 | 0.4849981
2194 | 0.48083849
2193 | 0.47664991
2192 | 0.472045
2191 | 0.46753545
2190 | 0.46316564
2189 | 0.45880381
2188 | 0.45437462
2187 | 0.44995438
2186 | 0.44539241
2185 | 0.44109688
2184 | 0.43639037
2183 | 0.43191747
2182 | 0.42770467
2181 | 0.42306118
2180 | 0.41881318
2179 | 0.41461749
2178 | 0.4100968
2177 | 0.40578364
2176 | 0.40176863
2175 | 0.39753469
2174 | 0.3933548
2173 | 0.38915303
2172 | 0.38526489
2171 | 0.38121381
2170 | 0.37728198
2169 | 0.3734067
2168 | 0.36965561
2167 | 0.36580782
2166 | 0.36211449
2165 | 0.35866187
2164 | 0.35504308
2163 | 0.35152601
2162 | 0.34826911
2161 | 0.3448187
2160 | 0.34133134
2159 | 0.3383055
2158 | 0.33518941
2157 | 0.33195827
2156 | 0.32895572
2155 | 0.32611046
2154 | 0.32305763
2153 | 0.32029872
2152 | 0.31759322
2151 | 0.31503001
2150 | 0.31235733
2149 | 0.30978216
2148 | 0.30757027
2147 | 0.30502865
2146 | 0.30265054
2145 | 0.30038216
2144 | 0.29834859
2143 | 0.29606526
2142 | 0.29394909
2141 | 0.29178989
2140 | 0.29008465
2139 | 0.28811453
2138 | 0.28639526
2137 | 0.28475297
2136 | 0.28310881
2135 | 0.28131704
2134 | 0.27981293
2133 | 0.27832964
2132 | 0.27679675
2131 | 0.2753825
2130 | 0.27410329
2129 | 0.27286516
2128 | 0.27157741
2127 | 0.27039867
2126 | 0.26928265
2125 | 0.26828869
2124 | 0.26732937
2123 | 0.26638892
2122 | 0.26563607
2121 | 0.26482236
2120 | 0.26393356
2119 | 0.26318023
2118 | 0.2625924
2117 | 0.2619441
2116 | 0.26131065
2115 | 0.26083556
2114 | 0.26036112
2113 | 0.25979481
2112 | 0.2593606
2111 | 0.25904976
2110 | 0.25884595
2109 | 0.25855265
2108 | 0.25828674
2107 | 0.2581488
2106 | 0.25807178
2105 | 0.25784485
2104 | 0.25772081
2103 | 0.25773938
2102 | 0.25777927
2101 | 0.25776938
2100 | 0.25773013
2099 | 0.25788842
2098 | 0.25803564
2097 | 0.25807961
2096 | 0.25817966
2095 | 0.25842262
2094 | 0.25861114
2093 | 0.25877544
2092 | 0.25892687
2091 | 0.2591583
2090 | 0.25933234
2089 | 0.25943744
2088 | 0.25952055
2087 | 0.25967767
2086 | 0.25995051
2085 | 0.26011088
2084 | 0.26015043
2083 | 0.26014221
2082 | 0.26022152
2081 | 0.26017636
2080 | 0.2599643
2079 | 0.25979024
2078 | 0.25961669
2077 | 0.25935236
2076 | 0.25891984
2075 | 0.25840502
2074 | 0.25782218
2073 | 0.25714684
2072 | 0.25632825
2071 | 0.25547088
2070 | 0.25444654
2069 | 0.25330457
2068 | 0.25209235
2067 | 0.25064912
2066 | 0.24897358
2065 | 0.24725073
2064 | 0.24538632
2063 | 0.2432246
2062 | 0.24094662
2061 | 0.23860064
2060 | 0.23615837
2059 | 0.23351757
2058 | 0.23069323
2057 | 0.22765624
2056 | 0.22447553
2055 | 0.22116319
2054 | 0.21773455
2053 | 0.21408352
2052 | 0.21018166
2051 | 0.20627273
2050 | 0.20237944
2049 | 0.19832737
2048 | 0.19417579
2047 | 0.18985733
2046 | 0.18556339
2045 | 0.18123039
2044 | 0.17673373
2043 | 0.17217018
2042 | 0.16762373
2041 | 0.16313348
2040 | 0.15867979
2039 | 0.15417834
2038 | 0.14967084
2037 | 0.14514167
2036 | 0.14073903
2035 | 0.13641907
2034 | 0.1320777
2033 | 0.12781117
2032 | 0.12366496
2031 | 0.11960903
2030 | 0.11560993
2029 | 0.11163272
2028 | 0.10776514
2027 | 0.10397708
2026 | 0.10019451
2025 | 0.09665365
2024 | 0.09321439
2023 | 0.08987065
2022 | 0.08657603
2021 | 0.08339119
2020 | 0.08034172
2019 | 0.07734497
2018 | 0.07434472
2017 | 0.0716026
2016 | 0.06891475
2015 | 0.06631599
2014 | 0.06381396
2013 | 0.06140595
2012 | 0.05910799
2011 | 0.05678048
2010 | 0.05458957
2009 | 0.05260121
2008 | 0.05060135
2007 | 0.04868356
2006 | 0.04680722
2005 | 0.04502725
2004 | 0.04331395
2003 | 0.04167917
2002 | 0.04009597
2001 | 0.0386098
2000 | 0.03714594
1999 | 0.03576558
1998 | 0.03441573
1997 | 0.03315106
1996 | 0.03187956
1995 | 0.03075436
1994 | 0.02963881
1993 | 0.02852005
1992 | 0.02745603
1991 | 0.0264804
1990 | 0.02551736
1989 | 0.02458581
1988 | 0.02368567
1987 | 0.02285286
1986 | 0.02206368
1985 | 0.02123966
1984 | 0.02050674
1983 | 0.01982091
1982 | 0.01905722
1981 | 0.01842361
1980 | 0.01776159
1979 | 0.01716235
1978 | 0.01653933
1977 | 0.01593665
1976 | 0.01542918
1975 | 0.01486146
1974 | 0.01437738
1973 | 0.01395402
1972 | 0.01341062
1971 | 0.01296799
1970 | 0.01254223
1969 | 0.01209077
1968 | 0.01169491
1967 | 0.0113594
1966 | 0.01095328
1965 | 0.01059394
1964 | 0.01022371
1963 | 0.00990628
1962 | 0.00957978
1961 | 0.0093053
1960 | 0.00900775
1959 | 0.00869351
1958 | 0.00843134
1957 | 0.00812909
1956 | 0.00785611
1955 | 0.0075539
1954 | 0.00741344
1953 | 0.00718645
1952 | 0.00689763
1951 | 0.00674306
1950 | 0.00649725
1949 | 0.00629886
1948 | 0.00616574
1947 | 0.0059245
1946 | 0.00571308
1945 | 0.00556324
1944 | 0.00538831
1943 | 0.00525227
1942 | 0.00508899
1941 | 0.00496221
1940 | 0.00475094
1939 | 0.0046279
1938 | 0.00450933
1937 | 0.00430704
1936 | 0.00428694
1935 | 0.00410032
1934 | 0.00399793
1933 | 0.00390652
1932 | 0.00378667
1931 | 0.00360303
1930 | 0.00353514
1929 | 0.00334916
1928 | 0.00338841
1927 | 0.00319858
1926 | 0.00309323
1925 | 0.00304386
1924 | 0.00296716
1923 | 0.00286807
1922 | 0.00275873
1921 | 0.00272264
1920 | 0.00260825
1919 | 0.00250845
1918 | 0.00247067
1917 | 0.00235277
1916 | 0.00230827
1915 | 0.00226007
1914 | 0.00218209
1913 | 0.00211541
1912 | 0.00208653
1911 | 0.00199699
1910 | 0.00192012
1909 | 0.00193552
1908 | 0.0018408
1907 | 0.00176887
1906 | 0.0017467
1905 | 0.00167478
1904 | 0.00157728
1903 | 0.00158671
1902 | 0.00153053
1901 | 0.001495
1900 | 0.00146903
1899 | 0.00145398
1898 | 0.00137201
1897 | 0.00129586
1896 | 0.0012771
1895 | 0.00125047
1894 | 0.00117852
1893 | 0.00114214
1892 | 0.00115357
1891 | 0.00110513
1890 | 0.00104577
1889 | 0.00101719
1888 | 0.00101602
1887 | 0.00095642
1886 | 0.0009653
1885 | 0.00091914
1884 | 0.00089611
1883 | 0.00081619
1882 | 0.00085542
1881 | 0.00085741
1880 | 0.0007826
1879 | 0.00075023
1878 | 0.00071503
1877 | 0.0006997
1876 | 0.00065726
1875 | 0.00064129
1874 | 0.00063716
1873 | 0.00064721
1872 | 0.00059789
1871 | 0.00056672
1870 | 0.00054743
1869 | 0.00051611
1868 | 0.0005033
1867 | 0.00049916
1866 | 0.00047569
1865 | 0.00046249
1864 | 0.00044534
1863 | 0.00042106
1862 | 0.00041593
1861 | 0.00037051
1860 | 0.00040288
1859 | 0.00037571
1858 | 0.00034538
1857 | 0.00034331
1856 | 0.00027661
1855 | 0.00030787
1854 | 0.00029076
1853 | 0.00023928
1852 | 0.00026452
1851 | 0.00031194
1850 | 0.00024925
1849 | 0.00022813
1848 | 0.00019088
1847 | 0.00024149
1846 | 0.00024249
1845 | 0.00017161
1844 | 0.00015035
1843 | 0.00018057
1842 | 0.00014329
1841 | 9.493e-05
1840 | 0.0001252
1839 | 0.00013726
1838 | 0.00011808
1837 | 0.00011103
1836 | 9.086e-05
1835 | 8.986e-05
1834 | 0.00010298
1833 | 8.174e-05
1832 | 5.246e-05
1831 | 7.265e-05
1830 | 4.642e-05
1829 | 2.22e-05
1828 | 6.558e-05
1827 | 3.329e-05
1826 | 1.413e-05
1825 | 2.02e-06
1824 | 6.06e-06
1823 | 1.412e-05
1822 | 2.421e-05
1821 | 2.119e-05
1820 | 1.312e-05
1819 | 1.514e-05
1818 | 4.44e-05
1817 | 5.043e-05
1816 | 5.144e-05
1815 | 6.759e-05
1814 | 6.254e-05
1813 | 6.556e-05
1812 | 6.859e-05
1811 | 6.456e-05
1810 | 7.465e-05
1809 | 6.658e-05
1808 | 8.271e-05
1807 | 9.784e-05
1806 | 9.079e-05
1805 | 0.00010692
1804 | 0.00011095
1803 | 0.00012406
1802 | 0.00012003
1801 | 0.00011903
1800 | 0.00026751
1799 | 0.00026132
1798 | 0.00023028
1797 | 0.00026126
1796 | 0.00024577
1795 | 0.00025092
1794 | 0.00024363
1793 | 0.00021055
1792 | 0.00023737
1791 | 0.0002198
1790 | 0.00022699
1789 | 0.0002146
1788 | 0.00023003
1787 | 0.00019598
1786 | 0.00021348
1785 | 0.00021245
1784 | 0.000198
1783 | 0.00020935
1782 | 0.00020212
1781 | 0.00017636
1780 | 0.00017945
1779 | 0.00019903
1778 | 0.00016711
1777 | 0.00018567
1776 | 0.00018361
1775 | 0.0001599
1774 | 0.00018053
1773 | 0.00018058
1772 | 0.00017438
1771 | 0.00016097
1770 | 0.00016925
1769 | 0.00016617
1768 | 0.00017341
1767 | 0.00016722
1766 | 0.00016
1765 | 0.00016413
1764 | 0.00015692
1763 | 0.00013214
1762 | 0.00015381
1761 | 0.00015898
1760 | 0.00014764
1759 | 0.00013629
1758 | 0.00014969
1757 | 0.00014351
1756 | 0.00014762
1755 | 0.00013836
1754 | 0.00011666
1753 | 0.00013833
1752 | 0.00014247
1751 | 0.00013111
1750 | 0.0001115
1749 | 0.00012699
1748 | 0.00011046
1747 | 0.00012905
1746 | 0.00013111
1745 | 0.00012181
1744 | 0.00011149
1743 | 0.0001177
1742 | 0.00011356
1741 | 9.91e-05
1740 | 0.00011459
1739 | 0.0001022
1738 | 0.00011768
1737 | 0.00010942
1736 | 8.774e-05
1735 | 9.496e-05
1734 | 0.00011046
1733 | 0.00010737
1732 | 0.00011252
1731 | 0.00010322
1730 | 8.774e-05
1729 | 0.00010219
1728 | 9.703e-05
1727 | 8.257e-05
1726 | 8.98e-05
1725 | 9.805e-05
1724 | 9.496e-05
1723 | 9.083e-05
1722 | 0.00010011
1721 | 9.496e-05
1720 | 9.806e-05
1719 | 8.774e-05
1718 | 7.948e-05
1717 | 8.567e-05
1716 | 7.844e-05
1715 | 8.153e-05
1714 | 7.534e-05
1713 | 8.875e-05
1712 | 7.947e-05
1711 | 7.843e-05
1710 | 8.462e-05
1709 | 7.844e-05
1708 | 7.534e-05
1707 | 7.019e-05
1706 | 6.812e-05
1705 | 6.605e-05
1704 | 8.051e-05
1703 | 6.606e-05
1702 | 6.296e-05
1701 | 6.708e-05
1700 | 5.986e-05
1699 | 7.225e-05
1698 | 7.638e-05
1697 | 6.193e-05
1696 | 5.986e-05
1695 | 7.225e-05
1694 | 5.883e-05
1693 | 5.883e-05
1692 | 6.605e-05
1691 | 6.399e-05
1690 | 5.676e-05
1689 | 5.883e-05
1688 | 6.399e-05
1687 | 5.987e-05
1686 | 6.606e-05
1685 | 5.78e-05
1684 | 5.987e-05
1683 | 5.78e-05
1682 | 5.574e-05
1681 | 6.607e-05
1680 | 7.02e-05
1679 | 6.503e-05
1678 | 6.193e-05
1677 | 6.4e-05
1676 | 5.058e-05
1675 | 5.368e-05
1674 | 6.193e-05
1673 | 5.058e-05
1672 | 4.439e-05
1671 | 5.781e-05
1670 | 5.058e-05
1669 | 5.262e-05
1668 | 5.983e-05
1667 | 6.292e-05
1666 | 5.055e-05
1665 | 4.952e-05
1664 | 5.777e-05
1663 | 4.126e-05
1662 | 4.952e-05
1661 | 4.952e-05
1660 | 4.539e-05
1659 | 3.92e-05
1658 | 5.158e-05
1657 | 4.333e-05
1656 | 4.54e-05
1655 | 5.364e-05
1654 | 5.571e-05
1653 | 5.882e-05
1652 | 5.572e-05
1651 | 3.921e-05
1650 | 3.508e-05
1649 | 5.159e-05
1648 | 4.334e-05
1647 | 4.644e-05
1646 | 5.469e-05
1645 | 5.056e-05
1644 | 5.16e-05
1643 | 5.057e-05
1642 | 4.232e-05
1641 | 3.715e-05
1640 | 4.851e-05
1639 | 5.16e-05
1638 | 5.367e-05
1637 | 5.264e-05
1636 | 5.161e-05
1635 | 3.509e-05
1634 | 3.199e-05
1633 | 5.367e-05
1632 | 4.129e-05
1631 | 4.128e-05
1630 | 5.057e-05
1629 | 4.026e-05
1628 | 4.645e-05
1627 | 4.748e-05
1626 | 4.954e-05
1625 | 4.748e-05
1624 | 5.057e-05
1623 | 3.819e-05
1622 | 4.955e-05
1621 | 3.612e-05
1620 | 4.026e-05
1619 | 4.851e-05
1618 | 2.787e-05
1617 | 3.406e-05
1616 | 5.16e-05
1615 | 4.541e-05
1614 | 5.573e-05
1613 | 5.47e-05
1612 | 4.644e-05
1611 | 5.057e-05
1610 | 4.954e-05
1609 | 4.541e-05
1608 | 4.541e-05
1607 | 5.366e-05
1606 | 2.683e-05
1605 | 4.54e-05
1604 | 5.057e-05
1603 | 3.302e-05
1602 | 5.469e-05
1601 | 3.405e-05
1600 | 4.85e-05
1599 | 3.714e-05
1598 | 5.159e-05
1597 | 3.817e-05
1596 | 4.952e-05
1595 | 4.746e-05
1594 | 3.198e-05
1593 | 4.951e-05
1592 | 4.024e-05
1591 | 5.159e-05
1590 | 3.199e-05
1589 | 5.365e-05
1588 | 3.508e-05
1587 | 5.467e-05
1586 | 5.262e-05
1585 | 4.745e-05
1584 | 5.777e-05
1583 | 3.405e-05
1582 | 3.817e-05
1581 | 5.055e-05
1580 | 5.364e-05
1579 | 2.992e-05
1578 | 5.571e-05
1577 | 3.714e-05
1576 | 5.881e-05
1575 | 5.881e-05
1574 | 3.095e-05
1573 | 5.673e-05
1572 | 5.983e-05
1571 | 4.024e-05
1570 | 4.849e-05
1569 | 5.468e-05
1568 | 4.849e-05
1567 | 5.675e-05
1566 | 5.469e-05
1565 | 4.539e-05
1564 | 4.127e-05
1563 | 5.572e-05
1562 | 4.025e-05
1561 | 5.986e-05
1560 | 5.882e-05
1559 | 5.469e-05
1558 | 5.986e-05
1557 | 5.677e-05
1556 | 6.089e-05
1555 | 4.747e-05
1554 | 5.986e-05
1553 | 4.438e-05
1552 | 5.883e-05
1551 | 6.503e-05
1550 | 6.296e-05
1549 | 6.607e-05
1548 | 6.401e-05
1547 | 6.4e-05
1546 | 5.471e-05
1545 | 6.815e-05
1544 | 5.059e-05
1543 | 6.711e-05
1542 | 7.226e-05
1541 | 7.125e-05
1540 | 6.814e-05
1539 | 5.575e-05
1538 | 7.228e-05
1537 | 6.092e-05
1536 | 7.433e-05
1535 | 5.679e-05
1534 | 7.331e-05
1533 | 7.64e-05
1532 | 7.849e-05
1531 | 7.537e-05
1530 | 6.194e-05
1529 | 7.64e-05
1528 | 7.639e-05
1527 | 8.568e-05
1526 | 8.775e-05
1525 | 8.879e-05
1524 | 8.671e-05
1523 | 8.67e-05
1522 | 8.36e-05
1521 | 7.123e-05
1520 | 7.638e-05
1519 | 8.98e-05
1518 | 9.186e-05
1517 | 9.289e-05
1516 | 9.805e-05
1515 | 9.908e-05
1514 | 9.908e-05
1513 | 9.701e-05
1512 | 9.597e-05
1511 | 9.908e-05
1510 | 0.00010216
1509 | 0.0001032
1508 | 9.597e-05
1507 | 0.00011557
1506 | 0.00011557
1505 | 0.00011763
1504 | 0.00011143
1503 | 0.00010317
1502 | 0.00011144
1501 | 0.00011557
1500 | 0.00012073
1499 | 0.0001135
1498 | 0.00013001
1497 | 0.00013105
1496 | 0.00013414
1495 | 0.00013309
1494 | 0.00013413
1493 | 0.00013414
1492 | 0.00013516
1491 | 0.00014033
1490 | 0.00013621
1489 | 0.00015581
1488 | 0.00015891
1487 | 0.00015786
1486 | 0.00016199
1485 | 0.00015581
1484 | 0.00015787
1483 | 0.0001682
1482 | 0.00016923
1481 | 0.00017954
1480 | 0.00018059
1479 | 0.00019091
1478 | 0.00019401
1477 | 0.00020123
1476 | 0.00019711
1475 | 0.00020022
1474 | 0.00020744
1473 | 0.00021361
1472 | 0.00022807
1471 | 0.00023017
1470 | 0.0002374
1469 | 0.00024565
1468 | 0.00025083
1467 | 0.00025498
1466 | 0.00026115
1465 | 0.00026527
1464 | 0.00027664
1463 | 0.00028076
1462 | 0.0002859
1461 | 0.00030345
1460 | 0.00031277
1459 | 0.00032204
1458 | 0.00032819
1457 | 0.00034058
1456 | 0.00034163
1455 | 0.00035402
1454 | 0.0003633
1453 | 0.00037567
1452 | 0.00039731
1451 | 0.00040867
1450 | 0.00042106
1449 | 0.00042209
1448 | 0.00044065
1447 | 0.00045199
1446 | 0.00047363
1445 | 0.00048393
1444 | 0.00050352
1443 | 0.00053349
1442 | 0.00055101
1441 | 0.00056952
1440 | 0.00057775
1439 | 0.0006046
1438 | 0.00062314
1437 | 0.00065404
1436 | 0.00066949
1435 | 0.00069733
1434 | 0.00073656
1433 | 0.00076644
1432 | 0.0007963
1431 | 0.00082935
1430 | 0.00085927
1429 | 0.00088611
1428 | 0.00093343
1427 | 0.00097989
1426 | 0.00100564
1425 | 0.00105923
1424 | 0.00111284
1423 | 0.00116239
1422 | 0.00121792
1421 | 0.00125491
1420 | 0.0013273
1419 | 0.00140652
1418 | 0.00147343
1417 | 0.00152408
1416 | 0.00161281
1415 | 0.0017046
1414 | 0.0017933
1413 | 0.00188831
1412 | 0.00199042
1411 | 0.00209345
1410 | 0.00222112
1409 | 0.00233367
1408 | 0.00248316
1407 | 0.00263595
1406 | 0.00280608
1405 | 0.00297236
1404 | 0.00314673
1403 | 0.00334811
1402 | 0.00357704
1401 | 0.00381601
1400 | 0.00407238
1399 | 0.00434313
1398 | 0.00464891
1397 | 0.00496897
1396 | 0.00532209
1395 | 0.00569572
1394 | 0.00610532
1393 | 0.00656461
1392 | 0.00705541
1391 | 0.0076363
1390 | 0.00823261
1389 | 0.00892664
1388 | 0.00969394
1387 | 0.01051479
1386 | 0.0114487
1385 | 0.0124727
1384 | 0.01354423
1383 | 0.01475325
1382 | 0.01619391
1381 | 0.01767525
1380 | 0.01938433
1379 | 0.02122713
1378 | 0.02322329
1377 | 0.02545146
1376 | 0.02794202
1375 | 0.0306907
1374 | 0.03390441
1373 | 0.03735985
1372 | 0.04140856
1371 | 0.04576735
1370 | 0.05086184
1369 | 0.05657428
1368 | 0.06326295
1367 | 0.07102602
1366 | 0.07933927
1365 | 0.08860044
1364 | 0.09948303
1363 | 0.1112006
1362 | 0.12482054
1361 | 0.13874064
1360 | 0.15630413
1359 | 0.17206186
1358 | 0.19066483
1357 | 0.2101294
1356 | 0.23102846
1355 | 0.25212453
1354 | 0.2762709
1353 | 0.29807008
1352 | 0.32157504
1351 | 0.34561468
1350 | 0.37114055
1349 | 0.39444663
1348 | 0.41850883
1347 | 0.4433119
1346 | 0.46579165
1345 | 0.48846051
1344 | 0.51045847
1343 | 0.53149174
1342 | 0.55411404
1341 | 0.57253126
1340 | 0.59184273
1339 | 0.60933311
1338 | 0.62698531
1337 | 0.64438872
1336 | 0.65940645
1335 | 0.67442849
1334 | 0.68936678
1333 | 0.70356219
1332 | 0.71844501
1331 | 0.73206082
1330 | 0.74535622
1329 | 0.75887406
1328 | 0.77301987
1327 | 0.78540422
1326 | 0.79838072
1325 | 0.81130129
1324 | 0.82295146
1323 | 0.8339456
1322 | 0.84500771
1321 | 0.85364258
1320 | 0.86184872
1319 | 0.86895659
1318 | 0.87403234
1317 | 0.87724202
1316 | 0.87951864
1315 | 0.8793205
1314 | 0.87716173
1313 | 0.87319508
1312 | 0.86778681
1311 | 0.86065944
1310 | 0.85138073
1309 | 0.84083943
1308 | 0.8288131
1307 | 0.81656162
1306 | 0.80268605
1305 | 0.78850588
1304 | 0.77426167
1303 | 0.76004965
1302 | 0.74595274
1301 | 0.73270407
1300 | 0.71956084
1299 | 0.70772114
1298 | 0.69672513
1297 | 0.68710285
1296 | 0.67846419
1295 | 0.67110614
1294 | 0.66465567
1293 | 0.65953481
1292 | 0.65515311
1291 | 0.65110723
1290 | 0.64747908
1289 | 0.64370348
1288 | 0.6391442
1287 | 0.63378249
1286 | 0.62700785
1285 | 0.61842112
1284 | 0.60725333
1283 | 0.5934898
1282 | 0.578351
1281 | 0.56031539
1280 | 0.53884738
1279 | 0.51586565
1278 | 0.49006678
1277 | 0.46229646
1276 | 0.43258389
1275 | 0.40229378
1274 | 0.37067847
1273 | 0.33980239
1272 | 0.30861735
1271 | 0.27825965
1270 | 0.24927005
1269 | 0.22137789
1268 | 0.19531285
1267 | 0.17066303
1266 | 0.14764337
1265 | 0.12897369
1264 | 0.11181948
1263 | 0.09644007
1262 | 0.08295979
1261 | 0.07155389
1260 | 0.06148384
1259 | 0.05304392
1258 | 0.04575723
1257 | 0.03938425
1256 | 0.03395868
1255 | 0.0296675
1254 | 0.02583639
1253 | 0.02264334
1252 | 0.01985431
1251 | 0.01746353
1250 | 0.01548399
1249 | 0.01374615
1248 | 0.0121882
1247 | 0.01085422
1246 | 0.00967334
1245 | 0.00868584
1244 | 0.00781076
1243 | 0.00701234
1242 | 0.00630714
1241 | 0.00570303
1240 | 0.00516109
1239 | 0.00466752
1238 | 0.00424106
1237 | 0.00385987
1236 | 0.00351051
1235 | 0.00321159
1234 | 0.00293131
1233 | 0.00268025
1232 | 0.00244846
1231 | 0.00224846
1230 | 0.00206315
1229 | 0.0018933
1228 | 0.00173982
1227 | 0.0015966
1226 | 0.00148117
1225 | 0.00137298
1224 | 0.00126891
1223 | 0.00117513
1222 | 0.00107933
1221 | 0.00099278
1220 | 0.00093091
1219 | 0.00087216
1218 | 0.0008052
1217 | 0.0007506
1216 | 0.00070321
1215 | 0.00065367
1214 | 0.00061239
1213 | 0.0005722
1212 | 0.00053208
1211 | 0.00050317
1210 | 0.00045775
1209 | 0.000431
1208 | 0.00041551
1207 | 0.00039279
1206 | 0.00036902
1205 | 0.00033705
1204 | 0.00031545
1203 | 0.00029686
1202 | 0.00028962
1201 | 0.00027003
1200 | 0.00025456
1199 | 0.00024836
1198 | 0.00023804
1197 | 0.0002236
1196 | 0.00021124
1195 | 0.00020195
1194 | 0.00017823
1193 | 0.0001741
1192 | 0.00017205
1191 | 0.00014732
1190 | 0.00015144
1189 | 0.00014945
1188 | 0.00014123
1187 | 0.000134
1186 | 0.00012782
1185 | 0.00010823
1184 | 0.00011648
1183 | 9.895e-05
1182 | 0.00010513
1181 | 0.00010204
1180 | 9.895e-05
1179 | 9.689e-05
1178 | 9.07e-05
1177 | 8.554e-05
1176 | 6.39e-05
1175 | 7.215e-05
1174 | 7.421e-05
1173 | 7.008e-05
1172 | 7.008e-05
1171 | 5.153e-05
1170 | 5.977e-05
1169 | 6.08e-05
1168 | 5.771e-05
1167 | 3.504e-05
1166 | 4.844e-05
1165 | 4.844e-05
1164 | 5.05e-05
1163 | 5.152e-05
1162 | 4.019e-05
1161 | 4.328e-05
1160 | 4.329e-05
1159 | 3.916e-05
1158 | 2.164e-05
1157 | 3.092e-05
1156 | 2.164e-05
1155 | 2.061e-05
1154 | 2.679e-05
1153 | 2.885e-05
1152 | 9.28e-06
1151 | 2.886e-05
1150 | 2.782e-05
1149 | 1.237e-05
1148 | 2.885e-05
1147 | 3.194e-05
1146 | 1.443e-05
1145 | 1.443e-05
1144 | 2.061e-05
1143 | 1.339e-05
1142 | 2.576e-05
1141 | 1.958e-05
1140 | 2.061e-05
1139 | 6.18e-06
1138 | 2.37e-05
1137 | 2.06e-06
1136 | 1.03e-05
1135 | 1.958e-05
1134 | 2.06e-06
1133 | 1.958e-05
1132 | 1.443e-05
1131 | 1.545e-05
1130 | 1.03e-05
1129 | 1.545e-05
1128 | 1.443e-05
1127 | 1.339e-05
1126 | 1.34e-05
1125 | 4.12e-06
1124 | 1.443e-05
1123 | 7.21e-06
1122 | 9.27e-06
1121 | 4.12e-06
1120 | 1.133e-05
1119 | 9.27e-06
1118 | 0
1117 | 6.18e-06
1116 | 1.236e-05
1115 | 9.27e-06
1114 | 9.27e-06
1113 | 5.15e-06
1112 | 9.27e-06
1111 | 1.545e-05
1110 | 8.24e-06
1109 | 1.236e-05
1108 | 6.18e-06
1107 | 6.18e-06
1106 | 2.06e-06
1105 | 8.24e-06
1104 | 5.15e-06
1103 | 4.12e-06
1102 | 1.236e-05
1101 | 5.15e-06
1100 | 1.339e-05
1099 | 4.12e-06
1098 | 4.12e-06
1097 | 8.24e-06
1096 | 1.133e-05
1095 | 4.12e-06
1094 | 7.21e-06
1093 | 3.09e-06
1092 | 5.15e-06
1091 | 1.03e-05
1090 | 4.12e-06
1089 | 3.09e-06
1088 | 7.21e-06
1087 | 7.21e-06
1086 | 1.03e-06
1085 | 3.09e-06
1084 | 8.24e-06
1083 | 1.03e-06
1082 | 1.854e-05
1081 | 4.12e-06
1080 | 1.236e-05
1079 | 1.03e-06
1078 | 7.21e-06
1077 | 1.03e-06
1076 | 4.12e-06
1075 | 7.21e-06
1074 | 1.03e-06
1073 | 2.06e-06
1072 | 2.06e-06
1071 | 1.236e-05
1070 | 0
1069 | 4.12e-06
1068 | 2.06e-06
1067 | 6.18e-06
1066 | 1.03e-06
1065 | 5.15e-06
1064 | 4.12e-06
1063 | 1.03e-06
1062 | 4.12e-06
1061 | 2.06e-06
1060 | 5.15e-06
1059 | 2.06e-06
1058 | 1.132e-05
1057 | 2.06e-06
1056 | 1.03e-06
1055 | 6.18e-06
1054 | 2.06e-06
1053 | 9.26e-06
1052 | 1.441e-05
1051 | 1.03e-06
1050 | 7.2e-06
1049 | 1.029e-05
1048 | 4.12e-06
1047 | 1.543e-05
1046 | 8.23e-06
1045 | 6.17e-06
1044 | 7.2e-06
1043 | 1.03e-06
1042 | 1.03e-06
1041 | 7.2e-06
1040 | 1.029e-05
1039 | 6.17e-06
1038 | 1.749e-05
1037 | 5.14e-06
1036 | 6.17e-06
1035 | 8.23e-06
1034 | 4.11e-06
1033 | 2.06e-06
1032 | 5.14e-06
1031 | 6.17e-06
1030 | 1.03e-06
1029 | 3.08e-06
1028 | 1.03e-06
1027 | 4.11e-06
1026 | 6.17e-06
1025 | 3.08e-06
1024 | 5.14e-06
1023 | 8.23e-06
1022 | 1.03e-06
1021 | 7.2e-06
1020 | 4.11e-06
1019 | 4.11e-06
1018 | 1.131e-05
1017 | 0
1016 | 7.2e-06
1015 | 1.03e-06
1014 | 5.14e-06
1013 | 1.028e-05
1012 | 0
1011 | 3.08e-06
1010 | 6.17e-06
1009 | 0
1008 | 0
1007 | 1.234e-05
1006 | 1.234e-05
1005 | 5.14e-06
1004 | 1.028e-05
1003 | 5.14e-06
1002 | 1.03e-06
1001 | 1.234e-05
1000 | 2.159e-05
999 | 1.233e-05
998 | 2.056e-05
997 | 2.981e-05
996 | 2.878e-05
995 | 1.439e-05
994 | 2.467e-05
993 | 2.57e-05
992 | 3.084e-05
991 | 4.214e-05
990 | 2.981e-05
989 | 3.803e-05
988 | 5.55e-05
987 | 5.962e-05
986 | 4.42e-05
985 | 5.55e-05
984 | 6.885e-05
983 | 5.549e-05
982 | 6.475e-05
981 | 8.223e-05
980 | 6.577e-05
979 | 7.707e-05
978 | 9.66e-05
977 | 0.00010072
976 | 0.00010276
975 | 0.000112
974 | 9.556e-05
973 | 0.00010277
972 | 0.00011921
971 | 0.00010173
970 | 0.00010172
969 | 0.00011919
968 | 0.00012946
967 | 0.00013051
966 | 0.00011714
965 | 0.00012843
964 | 0.000112
963 | 0.00012228
962 | 0.00013666
961 | 0.00012021
960 | 0.0001346
959 | 0.00014386
958 | 0.00014282
957 | 0.000112
956 | 0.00013973
955 | 0.00012125
954 | 0.00012846
953 | 0.00013667
952 | 0.00014284
951 | 0.0001079
950 | 0.00013358
949 | 0.00014487
948 | 0.00014691
947 | 0.00014592
946 | 0.00015826
945 | 0.0001151
944 | 0.00013871
943 | 0.00015206
942 | 0.00010788
941 | 0.00013049
940 | 0.00016234
939 | 0.00015821
938 | 0.00012226
937 | 0.00016955
936 | 0.00016441
935 | 0.00014796
934 | 0.00016645
933 | 0.00017367
932 | 0.00012021
931 | 0.00016851
930 | 0.00017465
929 | 0.00017058
928 | 0.00014488
927 | 0.00019114
926 | 0.0001418
925 | 0.00014795
924 | 0.00017161
923 | 0.00013667
922 | 0.00017467
921 | 0.00017775
920 | 0.0001726
919 | 0.0001305
918 | 0.00015209
917 | 0.00016953
916 | 0.00015822
915 | 0.00016438
914 | 0.00015518
913 | 7.81e-05
912 | 0.00016032
911 | 0.00014592
910 | 0.00014078
909 | 5.138e-05
908 | 0.00015416
907 | 5.96e-05
906 | 0.00011716
905 | 0.00013054
904 | 3.391e-05
903 | 0.00012744
902 | 0.00013568
901 | 0.00011719
900 | 4.112e-05
899 | 8.326e-05
898 | 0.00010074
897 | 4.11e-06
896 | 6.888e-05
895 | 9.664e-05
894 | 4.42e-05
893 | 8.534e-05
892 | 7.506e-05
891 | 9.357e-05
890 | 7.917e-05
889 | 0.00010798
888 | 7.301e-05
887 | 8.843e-05
886 | 9.256e-05
885 | 2.777e-05
884 | 9.256e-05
883 | 7.817e-05
882 | 6.479e-05
881 | 2.06e-06
880 | 0.00011211
879 | 8.951e-05
878 | 5.144e-05
877 | 8.437e-05
876 | 6.997e-05
875 | 6.071e-05
874 | 6.381e-05
873 | 6.688e-05
872 | 7.1e-05
871 | 1.029e-05
870 | 6.794e-05
869 | 1.853e-05
868 | 0.00014205
867 | 9.781e-05
866 | 6.384e-05
865 | 2.163e-05
864 | 9.473e-05
863 | 5.767e-05
862 | 3.091e-05
861 | 0.00010611
860 | 0.00020911
859 | 4.8e-06
858 | 0.00021302
857 | 0.00037914
856 | 0.00045054
855 | 0.00046283
854 | 0.00033351
853 | 0.00037585
852 | 0.00038233
851 | 0.00036548
850 | 0.00043348
849 | 0.00035559
848 | 0.00032321
847 | 0.00031206
846 | 0.00032397
845 | 0.00030012
844 | 0.00024434
843 | 0.00017614
842 | 0.00022352
841 | 0.00024624
840 | 0.00030945
839 | 0.00021265
838 | 0.00011871
837 | 0.00016905
836 | 0.00019951
835 | 0.00022196
834 | 0.00016555
833 | 7.74e-05
832 | 0.00011347
831 | 0.00012113
830 | 0.00015694
829 | 0.00012503
828 | 7.082e-05
827 | 8.519e-05
826 | 0.00014658
825 | 0.00020099
824 | 0.00018495
823 | 0.00010122
822 | 7.333e-05
821 | 8.872e-05
820 | 0.00010962
819 | 9.953e-05
818 | 9.828e-05
817 | 9.044e-05
816 | 0.00010029
815 | 7.927e-05
814 | 4.29e-05
813 | 5.385e-05
812 | 6.259e-05
811 | 8.779e-05
810 | 8.554e-05
809 | 4.054e-05
808 | 5.48e-06
807 | 1.533e-05
806 | 9.632e-05
805 | 0.00015097
804 | 8.862e-05
803 | 8.637e-05
802 | 6.556e-05
801 | 4.588e-05
800 | 0.00012886
799 | 0.00012556
798 | 4.149e-05
797 | 1.419e-05
796 | 4.584e-05
795 | 8.291e-05
794 | 6.871e-05
793 | 6.103e-05
792 | 5.772e-05
791 | 6.864e-05
790 | 0.00011767
789 | 0.00016446
788 | 0.00015458
787 | 9.037e-05
786 | 6.748e-05
785 | 7.291e-05
784 | 0.00010228
783 | 0.00011526
782 | 4.347e-05
781 | 4.782e-05
780 | 6.954e-05
779 | 8.582e-05
778 | 8.693e-05
777 | 9.014e-05
776 | 9.224e-05
775 | 0.00011607
774 | 0.0001096
773 | 7.485e-05
772 | 2.928e-05
771 | 9.76e-06
770 | 5.962e-05
769 | 0.0001192
768 | 0.00011919
767 | 7.585e-05
766 | 5.092e-05
765 | 3.465e-05
764 | 4.98e-05
763 | 7.685e-05
762 | 6.49e-06
761 | 2.921e-05
760 | 3.244e-05
759 | 6.811e-05
758 | 4.432e-05
757 | 2.486e-05
756 | 2.594e-05
755 | 2.269e-05
754 | 5.075e-05
753 | 7.449e-05
752 | 2.915e-05
751 | 2.266e-05
750 | 8.951e-05
749 | 0.00010672
748 | 0.00010348
747 | 6.252e-05
746 | 1.078e-05
745 | 8.62e-06
744 | 3.231e-05
743 | 4.737e-05
742 | 3.875e-05
741 | 5.918e-05
740 | 6.669e-05
739 | 8.711e-05
738 | 7.42e-05
737 | 2.579e-05
736 | 1.719e-05
735 | 7.52e-06
734 | 1.934e-05
733 | 6.982e-05
732 | 5.906e-05
731 | 1.824e-05
730 | 1.931e-05
729 | 5.577e-05
728 | 7.936e-05
727 | 2.681e-05
726 | 1.286e-05
725 | 3.215e-05
724 | 5.36e-06
723 | 5.14e-05
722 | 2.783e-05
721 | 6.42e-06
720 | 2.461e-05
719 | 6.204e-05
718 | 6.63e-05
717 | 2.138e-05
716 | 1.817e-05
715 | 3.099e-05
714 | 1.496e-05
713 | 5.34e-06
712 | 1.388e-05
711 | 7.47e-06
710 | 9.6e-06
709 | 3.307e-05
708 | 9.6e-06
707 | 2.986e-05
706 | 4.158e-05
705 | 4.689e-05
704 | 3.622e-05
703 | 4.472e-05
702 | 5.958e-05
701 | 3.831e-05
700 | 3.299e-05
699 | 5.533e-05
698 | 4.996e-05
697 | 5.954e-05
696 | 4.146e-05
695 | 1.594e-05
694 | 3.19e-06
693 | 3.611e-05
692 | 2.548e-05
691 | 9.55e-06
690 | 2.865e-05
689 | 2.545e-05
688 | 3.18e-06
687 | 3.604e-05
686 | 4.133e-05
685 | 2.543e-05
684 | 6.144e-05
683 | 6.884e-05
682 | 8.787e-05
681 | 5.611e-05
680 | 7.41e-06
679 | 0
678 | 3.702e-05
677 | 6.978e-05
676 | 6.026e-05
675 | 2.748e-05
674 | 5.178e-05
673 | 5.916e-05
672 | 4.327e-05
671 | 2.006e-05
670 | 1.9e-05
669 | 4.01e-05
668 | 2.11e-05
667 | 3.164e-05
666 | 1.582e-05
665 | 4.22e-06
664 | 1.792e-05
663 | 3.16e-06
662 | 8.005e-05
661 | 7.689e-05
660 | 3.581e-05
659 | 7.37e-06
658 | 2.842e-05
657 | 3.16e-06
656 | 4.629e-05
655 | 1.05e-06
654 | 3.155e-05
653 | 1.05e-06
652 | 1.682e-05
651 | 1.892e-05
650 | 2.207e-05
649 | 4.2e-06
648 | 3.572e-05
647 | 6.197e-05
646 | 8.086e-05
645 | 3.885e-05
644 | 4.723e-05
643 | 1.154e-05
642 | 1.05e-06
641 | 1.468e-05
640 | 2.307e-05
639 | 3.354e-05
638 | 2.1e-06
637 | 1.049e-05
636 | 2.516e-05
635 | 2.515e-05
634 | 2.201e-05
633 | 1.781e-05
632 | 6.913e-05
631 | 8.796e-05
630 | 9.43e-06
629 | 1.05e-06
628 | 1.466e-05
627 | 1.256e-05
626 | 9.313e-05
625 | 7.22e-05
624 | 2.927e-05
623 | 4.498e-05
622 | 7.32e-05
621 | 6.061e-05
620 | 0.00010453
619 | 1.464e-05
618 | 2.09e-06
617 | 4.807e-05
616 | 6.27e-06
615 | 2.925e-05
614 | 1.881e-05
613 | 1.462e-05
612 | 2.82e-05
611 | 3.029e-05
610 | 2.297e-05
609 | 2.09e-06
608 | 3.968e-05
607 | 4.071e-05
606 | 3.027e-05
605 | 2.714e-05
604 | 6.26e-06
603 | 8.036e-05
602 | 4.17e-06
601 | 1.669e-05
600 | 6.26e-06
599 | 3.86e-05
598 | 1.148e-05
597 | 1.252e-05
596 | 2.713e-05
595 | 8.451e-05
594 | 3.13e-05
593 | 2.817e-05
592 | 2.608e-05
591 | 2.09e-06
590 | 3.026e-05
589 | 5.843e-05
588 | 4.383e-05
587 | 5.22e-06
586 | 3.966e-05
585 | 5.426e-05
584 | 3.13e-06
583 | 3.235e-05
582 | 6.786e-05
581 | 1.461e-05
580 | 1.461e-05
579 | 6.26e-06
578 | 2.09e-06
577 | 1.566e-05
576 | 2.505e-05
575 | 6.368e-05
574 | 8.35e-06
573 | 8.144e-05
572 | 4.385e-05
571 | 3.028e-05
570 | 5.22e-06
569 | 2.089e-05
568 | 8.35e-06
567 | 9.4e-06
566 | 1.671e-05
565 | 4.18e-06
564 | 1.04e-06
563 | 6.26e-06
562 | 5.22e-06
561 | 3.13e-06
560 | 5.953e-05
559 | 3.657e-05
558 | 1.776e-05
557 | 2.611e-05
556 | 6.27e-06
555 | 4.181e-05
554 | 5.96e-05
553 | 4.602e-05
552 | 4.078e-05
551 | 3.765e-05
550 | 5.858e-05
549 | 8.476e-05
548 | 6.593e-05
547 | 6.072e-05
546 | 3.245e-05
545 | 3.036e-05
544 | 4.187e-05
543 | 4.608e-05
542 | 5.027e-05
541 | 1.467e-05
540 | 1.257e-05
539 | 7.334e-05
538 | 6.917e-05
537 | 3.879e-05
536 | 1.258e-05
535 | 2.097e-05
534 | 5.978e-05
533 | 6.295e-05
532 | 7.132e-05
531 | 7.238e-05
530 | 3.254e-05
529 | 2.625e-05
528 | 7.456e-05
527 | 6.617e-05
526 | 6.516e-05
525 | 5.888e-05
524 | 4.417e-05
523 | 2.314e-05
522 | 8.42e-06
521 | 7.37e-06
520 | 3.791e-05
519 | 3.265e-05
518 | 8.43e-06
517 | 4.22e-06
516 | 1.476e-05
515 | 3.798e-05
514 | 4.327e-05
513 | 1.794e-05
512 | 1.795e-05
511 | 2.218e-05
510 | 3.381e-05
509 | 9.615e-05
508 | 0.00011941
507 | 0.00012469
506 | 0.00014054
505 | 0.00012891
504 | 0.00012992
503 | 0.00018161
502 | 0.00023326
501 | 0.00022467
500 | 0.00021293