## Data
2600 | 6.627e-05
2599 | 8.149e-05
2598 | 9.346e-05
2597 | 8.1e-05
2596 | 7.423e-05
2595 | 8.034e-05
2594 | 7.686e-05
2593 | 7.139e-05
2592 | 8.065e-05
2591 | 7.848e-05
2590 | 0.00010158
2589 | 8.854e-05
2588 | 7.332e-05
2587 | 8.95e-05
2586 | 8.968e-05
2585 | 8.878e-05
2584 | 8.941e-05
2583 | 7.391e-05
2582 | 8.504e-05
2581 | 9.221e-05
2580 | 8.889e-05
2579 | 8.682e-05
2578 | 7.499e-05
2577 | 7.747e-05
2576 | 9.184e-05
2575 | 8.876e-05
2574 | 9.004e-05
2573 | 9.48e-05
2572 | 7.976e-05
2571 | 7.564e-05
2570 | 7.707e-05
2569 | 8.032e-05
2568 | 8.535e-05
2567 | 8.111e-05
2566 | 7.895e-05
2565 | 7.66e-05
2564 | 7.411e-05
2563 | 7.389e-05
2562 | 7.56e-05
2561 | 7.542e-05
2560 | 7.609e-05
2559 | 8.41e-05
2558 | 7.79e-05
2557 | 7.93e-05
2556 | 7.666e-05
2555 | 7.433e-05
2554 | 7.117e-05
2553 | 5.912e-05
2552 | 6.651e-05
2551 | 7.108e-05
2550 | 7.856e-05
2549 | 6.61e-05
2548 | 5.967e-05
2547 | 8.28e-05
2546 | 7.598e-05
2545 | 6.64e-05
2544 | 7.349e-05
2543 | 7.669e-05
2542 | 7.199e-05
2541 | 6.943e-05
2540 | 6.219e-05
2539 | 6.753e-05
2538 | 7.135e-05
2537 | 6.966e-05
2536 | 6.686e-05
2535 | 6.519e-05
2534 | 7.066e-05
2533 | 5.917e-05
2532 | 6.037e-05
2531 | 6.675e-05
2530 | 6.566e-05
2529 | 5.555e-05
2528 | 5.535e-05
2527 | 6.297e-05
2526 | 5.361e-05
2525 | 4.924e-05
2524 | 5.128e-05
2523 | 5.188e-05
2522 | 5.416e-05
2521 | 4.665e-05
2520 | 5.696e-05
2519 | 5.079e-05
2518 | 4.27e-05
2517 | 4.745e-05
2516 | 4.298e-05
2515 | 4.579e-05
2514 | 4.498e-05
2513 | 4.645e-05
2512 | 3.025e-05
2511 | 4.2e-05
2510 | 3.87e-05
2509 | 3.873e-05
2508 | 4.21e-05
2507 | 3.764e-05
2506 | 3.511e-05
2505 | 2.528e-05
2504 | 3.711e-05
2503 | 2.84e-05
2502 | 2.952e-05
2501 | 2.222e-05
2500 | 1.351e-05
2499 | 2.056e-05
2498 | 1.1e-05
2497 | 1.777e-05
2496 | 1.072e-05
2495 | 7.34e-06
2494 | 1.016e-05
2493 | 1.439e-05
2492 | 5.6e-07
2491 | 9.31e-06
2490 | 8.75e-06
2489 | 5.09e-06
2488 | 6.79e-06
2487 | 1.98e-06
2486 | 1.103e-05
2485 | 8.2e-06
2484 | 1.641e-05
2483 | 1.416e-05
2482 | 1.133e-05
2481 | 2.237e-05
2480 | 3.685e-05
2479 | 2.327e-05
2478 | 1.619e-05
2477 | 4.573e-05
2476 | 3.721e-05
2475 | 3.72e-05
2474 | 4.489e-05
2473 | 5.485e-05
2472 | 5.199e-05
2471 | 4.092e-05
2470 | 5.941e-05
2469 | 4.067e-05
2468 | 8.541e-05
2467 | 6.603e-05
2466 | 6.575e-05
2465 | 7.408e-05
2464 | 8.007e-05
2463 | 7.239e-05
2462 | 8.38e-05
2461 | 8.448e-05
2460 | 9.273e-05
2459 | 8.674e-05
2458 | 0.00010903
2457 | 9.822e-05
2456 | 0.00010821
2455 | 0.00011998
2454 | 0.00011799
2453 | 0.00011227
2452 | 0.0001212
2451 | 0.00012405
2450 | 0.00013037
2449 | 0.00012867
2448 | 0.000157
2447 | 0.00014641
2446 | 0.00013525
2445 | 0.00015676
2444 | 0.00014376
2443 | 0.00015419
2442 | 0.00015686
2441 | 0.00014143
2440 | 0.00015923
2439 | 0.00017273
2438 | 0.00017049
2437 | 0.00016402
2436 | 0.00017379
2435 | 0.00016833
2434 | 0.00018414
2433 | 0.0001845
2432 | 0.00018249
2431 | 0.00018632
2430 | 0.0001859
2429 | 0.00020173
2428 | 0.00019291
2427 | 0.00019095
2426 | 0.00019499
2425 | 0.00021011
2424 | 0.00021026
2423 | 0.00021753
2422 | 0.00019647
2421 | 0.00019185
2420 | 0.00022008
2419 | 0.00021418
2418 | 0.0002114
2417 | 0.00019894
2416 | 0.00021804
2415 | 0.00020303
2414 | 0.00021001
2413 | 0.00021391
2412 | 0.00021319
2411 | 0.00021419
2410 | 0.00022544
2409 | 0.00022694
2408 | 0.00022114
2407 | 0.00022037
2406 | 0.00021117
2405 | 0.00021903
2404 | 0.00021405
2403 | 0.00022137
2402 | 0.00022278
2401 | 0.00021763
2400 | 0.00022522
2399 | 0.00021709
2398 | 0.00022762
2397 | 0.00021116
2396 | 0.00021994
2395 | 0.00022868
2394 | 0.00021534
2393 | 0.00021513
2392 | 0.00022772
2391 | 0.00022106
2390 | 0.00021932
2389 | 0.00022517
2388 | 0.00022525
2387 | 0.00021871
2386 | 0.00021563
2385 | 0.00023113
2384 | 0.00022156
2383 | 0.00021724
2382 | 0.00021756
2381 | 0.00022334
2380 | 0.0002246
2379 | 0.00022608
2378 | 0.00022549
2377 | 0.00021996
2376 | 0.0002215
2375 | 0.0002263
2374 | 0.00021565
2373 | 0.00021333
2372 | 0.00022027
2371 | 0.0002205
2370 | 0.00022812
2369 | 0.00022412
2368 | 0.00021338
2367 | 0.00021954
2366 | 0.00022742
2365 | 0.00021553
2364 | 0.00022086
2363 | 0.00023343
2362 | 0.00022676
2361 | 0.00021571
2360 | 0.00022513
2359 | 0.00022723
2358 | 0.00022405
2357 | 0.00022492
2356 | 0.00021937
2355 | 0.00022382
2354 | 0.00023031
2353 | 0.00022246
2352 | 0.00021865
2351 | 0.00022372
2350 | 0.00022324
2349 | 0.00022322
2348 | 0.00022827
2347 | 0.00022364
2346 | 0.00022744
2345 | 0.00023451
2344 | 0.00023546
2343 | 0.00022408
2342 | 0.00022085
2341 | 0.00022344
2340 | 0.00022434
2339 | 0.00022767
2338 | 0.00022157
2337 | 0.0002122
2336 | 0.00022075
2335 | 0.00023424
2334 | 0.00023139
2333 | 0.00022331
2332 | 0.00021868
2331 | 0.00021963
2330 | 0.00022788
2329 | 0.00023165
2328 | 0.00022218
2327 | 0.00023103
2326 | 0.00022848
2325 | 0.00021739
2324 | 0.00023061
2323 | 0.00022733
2322 | 0.00022832
2321 | 0.00023779
2320 | 0.00023364
2319 | 0.00022677
2318 | 0.0002183
2317 | 0.0002281
2316 | 0.00023287
2315 | 0.00023089
2314 | 0.0002286
2313 | 0.00022897
2312 | 0.00023108
2311 | 0.00022462
2310 | 0.0002314
2309 | 0.00023434
2308 | 0.00022728
2307 | 0.0002376
2306 | 0.00023937
2305 | 0.00023715
2304 | 0.00022935
2303 | 0.00023624
2302 | 0.00024064
2301 | 0.00023327
2300 | 0.00024102
2299 | 0.00024051
2298 | 0.00023898
2297 | 0.00022821
2296 | 0.00023592
2295 | 0.00024349
2294 | 0.00023546
2293 | 0.00024436
2292 | 0.00024036
2291 | 0.00024699
2290 | 0.00023863
2289 | 0.00023771
2288 | 0.00024714
2287 | 0.00023768
2286 | 0.00023858
2285 | 0.00024986
2284 | 0.0002434
2283 | 0.00025023
2282 | 0.00024837
2281 | 0.00025524
2280 | 0.0002465
2279 | 0.00024474
2278 | 0.00024117
2277 | 0.00024228
2276 | 0.00025596
2275 | 0.00024843
2274 | 0.00024293
2273 | 0.00024564
2272 | 0.00025346
2271 | 0.00023983
2270 | 0.00025613
2269 | 0.00026099
2268 | 0.00024582
2267 | 0.00025262
2266 | 0.0002678
2265 | 0.00025131
2264 | 0.0002625
2263 | 0.00026109
2262 | 0.00024801
2261 | 0.00025989
2260 | 0.0002535
2259 | 0.00026987
2258 | 0.00026535
2257 | 0.0002587
2256 | 0.00025301
2255 | 0.00027728
2254 | 0.00027143
2253 | 0.0002596
2252 | 0.00026723
2251 | 0.00026162
2250 | 0.00027531
2249 | 0.00026264
2248 | 0.00026761
2247 | 0.0002627
2246 | 0.00027634
2245 | 0.00027755
2244 | 0.00026783
2243 | 0.00027376
2242 | 0.00026998
2241 | 0.00027056
2240 | 0.00027536
2239 | 0.00027008
2238 | 0.00028796
2237 | 0.00027345
2236 | 0.00028466
2235 | 0.00028191
2234 | 0.00027419
2233 | 0.00027937
2232 | 0.00027284
2231 | 0.00028968
2230 | 0.00027768
2229 | 0.00027987
2228 | 0.00027338
2227 | 0.00028977
2226 | 0.00029598
2225 | 0.00028114
2224 | 0.00029866
2223 | 0.00029543
2222 | 0.00029282
2221 | 0.00028541
2220 | 0.00028801
2219 | 0.00029157
2218 | 0.00029811
2217 | 0.00029037
2216 | 0.00030698
2215 | 0.00030318
2214 | 0.00030536
2213 | 0.00030146
2212 | 0.00029972
2211 | 0.00029759
2210 | 0.00032884
2209 | 0.00030165
2208 | 0.00032264
2207 | 0.00032565
2206 | 0.00032123
2205 | 0.00031937
2204 | 0.00032272
2203 | 0.00032067
2202 | 0.00032382
2201 | 0.00033019
2200 | 0.00033172
2199 | 0.00033661
2198 | 0.00033715
2197 | 0.00034154
2196 | 0.00035338
2195 | 0.00033949
2194 | 0.0003588
2193 | 0.00034925
2192 | 0.00036771
2191 | 0.00035391
2190 | 0.00036933
2189 | 0.00036442
2188 | 0.0003724
2187 | 0.00037598
2186 | 0.00037121
2185 | 0.00037717
2184 | 0.00037975
2183 | 0.00039408
2182 | 0.00039468
2181 | 0.00039548
2180 | 0.00039396
2179 | 0.0004087
2178 | 0.00041111
2177 | 0.0004166
2176 | 0.00041553
2175 | 0.00041018
2174 | 0.00041656
2173 | 0.00041218
2172 | 0.00042777
2171 | 0.00043628
2170 | 0.0004359
2169 | 0.00044648
2168 | 0.00045492
2167 | 0.00045157
2166 | 0.00044968
2165 | 0.00046979
2164 | 0.0004659
2163 | 0.0004624
2162 | 0.00047729
2161 | 0.00049183
2160 | 0.00048232
2159 | 0.00048385
2158 | 0.00049566
2157 | 0.00049959
2156 | 0.00049846
2155 | 0.00051003
2154 | 0.00051934
2153 | 0.00052618
2152 | 0.00053835
2151 | 0.00053662
2150 | 0.00054136
2149 | 0.00054944
2148 | 0.00054565
2147 | 0.00055296
2146 | 0.00057079
2145 | 0.00057855
2144 | 0.00058126
2143 | 0.00058667
2142 | 0.00058694
2141 | 0.00060025
2140 | 0.00060905
2139 | 0.00061619
2138 | 0.0006268
2137 | 0.00063337
2136 | 0.00063283
2135 | 0.00064401
2134 | 0.00065506
2133 | 0.00065351
2132 | 0.00066494
2131 | 0.00068303
2130 | 0.00068168
2129 | 0.00068811
2128 | 0.00070856
2127 | 0.00072191
2126 | 0.00072347
2125 | 0.00072382
2124 | 0.00074157
2123 | 0.00075457
2122 | 0.00076601
2121 | 0.00078023
2120 | 0.00078372
2119 | 0.00079805
2118 | 0.00081441
2117 | 0.00082337
2116 | 0.0008391
2115 | 0.00084167
2114 | 0.00085072
2113 | 0.00087278
2112 | 0.00088138
2111 | 0.00089747
2110 | 0.00090934
2109 | 0.00092316
2108 | 0.00094951
2107 | 0.00096446
2106 | 0.00097449
2105 | 0.00098789
2104 | 0.00100758
2103 | 0.00101975
2102 | 0.00102416
2101 | 0.00104687
2100 | 0.00106978
2099 | 0.00108078
2098 | 0.00110143
2097 | 0.00112149
2096 | 0.00113761
2095 | 0.00116514
2094 | 0.00118305
2093 | 0.00120306
2092 | 0.00123778
2091 | 0.0012497
2090 | 0.00127125
2089 | 0.00128633
2088 | 0.00130667
2087 | 0.00133869
2086 | 0.00136251
2085 | 0.00139307
2084 | 0.00143014
2083 | 0.00145381
2082 | 0.00147708
2081 | 0.00151284
2080 | 0.00153908
2079 | 0.00157785
2078 | 0.00161549
2077 | 0.00164674
2076 | 0.00168424
2075 | 0.00171382
2074 | 0.00174701
2073 | 0.00177931
2072 | 0.00182319
2071 | 0.00186238
2070 | 0.00191702
2069 | 0.0019607
2068 | 0.00200088
2067 | 0.00204105
2066 | 0.00209518
2065 | 0.00214134
2064 | 0.00219447
2063 | 0.00223291
2062 | 0.00229204
2061 | 0.00235875
2060 | 0.00241432
2059 | 0.0024725
2058 | 0.00254045
2057 | 0.00261369
2056 | 0.00266417
2055 | 0.00273998
2054 | 0.00280329
2053 | 0.00289363
2052 | 0.00295479
2051 | 0.00304289
2050 | 0.00313023
2049 | 0.00322065
2048 | 0.0033005
2047 | 0.00338493
2046 | 0.00351131
2045 | 0.00360658
2044 | 0.0037043
2043 | 0.00380477
2042 | 0.00392997
2041 | 0.00403268
2040 | 0.00417429
2039 | 0.00431006
2038 | 0.00442175
2037 | 0.0045753
2036 | 0.00472133
2035 | 0.00487107
2034 | 0.0050231
2033 | 0.00518277
2032 | 0.00535857
2031 | 0.00553262
2030 | 0.00572128
2029 | 0.00591907
2028 | 0.00612902
2027 | 0.00633927
2026 | 0.0065712
2025 | 0.0067851
2024 | 0.0070329
2023 | 0.00730253
2022 | 0.00756545
2021 | 0.00785069
2020 | 0.00815275
2019 | 0.00844173
2018 | 0.00878427
2017 | 0.00913496
2016 | 0.00946394
2015 | 0.00985778
2014 | 0.01024516
2013 | 0.01068053
2012 | 0.01111521
2011 | 0.01158272
2010 | 0.01206468
2009 | 0.01258314
2008 | 0.01312223
2007 | 0.0136966
2006 | 0.01433334
2005 | 0.01498225
2004 | 0.01565505
2003 | 0.01639259
2002 | 0.01713873
2001 | 0.01793173
2000 | 0.01880106
1999 | 0.0197122
1998 | 0.02065053
1997 | 0.02172095
1996 | 0.02278873
1995 | 0.02395299
1994 | 0.02511076
1993 | 0.02645773
1992 | 0.02782994
1991 | 0.02934552
1990 | 0.03092549
1989 | 0.03262403
1988 | 0.03438096
1987 | 0.03629016
1986 | 0.0383516
1985 | 0.04049591
1984 | 0.04281441
1983 | 0.04536068
1982 | 0.04805463
1981 | 0.05098504
1980 | 0.05415671
1979 | 0.05743763
1978 | 0.06106684
1977 | 0.06498124
1976 | 0.0690655
1975 | 0.07358507
1974 | 0.07816673
1973 | 0.08327582
1972 | 0.08872103
1971 | 0.09463561
1970 | 0.10095703
1969 | 0.10809991
1968 | 0.11541869
1967 | 0.12350587
1966 | 0.13224864
1965 | 0.14144314
1964 | 0.15140757
1963 | 0.16297845
1962 | 0.17423457
1961 | 0.18665977
1960 | 0.20018865
1959 | 0.21438222
1958 | 0.22981198
1957 | 0.2465706
1956 | 0.26425057
1955 | 0.28261494
1954 | 0.30251984
1953 | 0.32453118
1952 | 0.34585154
1951 | 0.36900691
1950 | 0.39331638
1949 | 0.41971793
1948 | 0.44085507
1947 | 0.46344904
1946 | 0.48883632
1945 | 0.51510441
1944 | 0.54360058
1943 | 0.57261886
1942 | 0.60157193
1941 | 0.62960187
1940 | 0.65790283
1939 | 0.68540067
1938 | 0.71243094
1937 | 0.73769153
1936 | 0.76180699
1935 | 0.78597386
1934 | 0.80756491
1933 | 0.82918813
1932 | 0.84773379
1931 | 0.863598
1930 | 0.87844385
1929 | 0.89154031
1928 | 0.90173045
1927 | 0.91215925
1926 | 0.92097292
1925 | 0.92824315
1924 | 0.93437878
1923 | 0.93899615
1922 | 0.94314698
1921 | 0.94572106
1920 | 0.94689362
1919 | 0.94785882
1918 | 0.94816387
1917 | 0.94836236
1916 | 0.94806557
1915 | 0.94756655
1914 | 0.94661628
1913 | 0.94499011
1912 | 0.9428163
1911 | 0.94104967
1910 | 0.93929271
1909 | 0.93748948
1908 | 0.93557655
1907 | 0.93314639
1906 | 0.93032697
1905 | 0.92799677
1904 | 0.92502868
1903 | 0.92076116
1902 | 0.91652632
1901 | 0.91293392
1900 | 0.90832116
1899 | 0.90322177
1898 | 0.89707475
1897 | 0.89014381
1896 | 0.8836866
1895 | 0.87648915
1894 | 0.86785279
1893 | 0.85988224
1892 | 0.85090445
1891 | 0.84117482
1890 | 0.83033153
1889 | 0.81837115
1888 | 0.80550461
1887 | 0.79121052
1886 | 0.77692031
1885 | 0.76220897
1884 | 0.74559931
1883 | 0.72823741
1882 | 0.71034278
1881 | 0.69127568
1880 | 0.67133547
1879 | 0.65123837
1878 | 0.63055517
1877 | 0.60985335
1876 | 0.58933871
1875 | 0.56900925
1874 | 0.54836196
1873 | 0.52692355
1872 | 0.5045787
1871 | 0.48201597
1870 | 0.45886407
1869 | 0.43465851
1868 | 0.41090466
1867 | 0.38733141
1866 | 0.36505261
1865 | 0.34431756
1864 | 0.32508543
1863 | 0.30698148
1862 | 0.29015584
1861 | 0.27406979
1860 | 0.25873039
1859 | 0.24447093
1858 | 0.23077735
1857 | 0.21752579
1856 | 0.20252331
1855 | 0.18659353
1854 | 0.17131959
1853 | 0.15809539
1852 | 0.14670951
1851 | 0.13686276
1850 | 0.12745657
1849 | 0.11881178
1848 | 0.11041528
1847 | 0.1019745
1846 | 0.0943407
1845 | 0.08752906
1844 | 0.08121306
1843 | 0.0753403
1842 | 0.06993281
1841 | 0.0646847
1840 | 0.05991662
1839 | 0.05558922
1838 | 0.05152464
1837 | 0.04789015
1836 | 0.04444089
1835 | 0.04119546
1834 | 0.03805726
1833 | 0.03508715
1832 | 0.03244738
1831 | 0.03025377
1830 | 0.02809989
1829 | 0.02613519
1828 | 0.0243099
1827 | 0.02267437
1826 | 0.02121595
1825 | 0.0197716
1824 | 0.01840672
1823 | 0.01715223
1822 | 0.01605283
1821 | 0.01498684
1820 | 0.01404593
1819 | 0.01309452
1818 | 0.01226829
1817 | 0.01149676
1816 | 0.01077098
1815 | 0.01006183
1814 | 0.00939102
1813 | 0.00879399
1812 | 0.00825971
1811 | 0.00778408
1810 | 0.00728314
1809 | 0.00684109
1808 | 0.00644881
1807 | 0.00606161
1806 | 0.00569823
1805 | 0.00535778
1804 | 0.00503235
1803 | 0.00475601
1802 | 0.00449663
1801 | 0.00421776
1800 | 0.00416739
1799 | 0.00393496
1798 | 0.00369992
1797 | 0.00353394
1796 | 0.00332484
1795 | 0.00316206
1794 | 0.00301102
1793 | 0.0028474
1792 | 0.00271558
1791 | 0.00256513
1790 | 0.00240941
1789 | 0.00231096
1788 | 0.00218291
1787 | 0.00209364
1786 | 0.00196423
1785 | 0.00190666
1784 | 0.00180539
1783 | 0.00171639
1782 | 0.00164144
1781 | 0.00153932
1780 | 0.00148522
1779 | 0.00141321
1778 | 0.00136084
1777 | 0.00128385
1776 | 0.00123683
1775 | 0.00118055
1774 | 0.00111305
1773 | 0.00107929
1772 | 0.0010245
1771 | 0.00095527
1770 | 0.00091835
1769 | 0.00089413
1768 | 0.00084529
1767 | 0.00081745
1766 | 0.00078458
1765 | 0.00073165
1764 | 0.00071568
1763 | 0.00069477
1762 | 0.00065651
1761 | 0.00064378
1760 | 0.00060542
1759 | 0.00058834
1758 | 0.00053933
1757 | 0.00054161
1756 | 0.00052683
1755 | 0.00050889
1754 | 0.00048886
1753 | 0.00044812
1752 | 0.00043644
1751 | 0.00042389
1750 | 0.00041807
1749 | 0.0003804
1748 | 0.00039004
1747 | 0.00037584
1746 | 0.00034798
1745 | 0.0003514
1744 | 0.00034212
1743 | 0.00033255
1742 | 0.00032445
1741 | 0.00031687
1740 | 0.00029773
1739 | 0.00027117
1738 | 0.0002796
1737 | 0.00026248
1736 | 0.00025371
1735 | 0.00025186
1734 | 0.00022067
1733 | 0.00022991
1732 | 0.00021004
1731 | 0.00022535
1730 | 0.00020535
1729 | 0.00020891
1728 | 0.0001945
1727 | 0.00017684
1726 | 0.00019589
1725 | 0.00018608
1724 | 0.00017156
1723 | 0.00016458
1722 | 0.00017269
1721 | 0.00016156
1720 | 0.00016153
1719 | 0.00015864
1718 | 0.00015172
1717 | 0.0001581
1716 | 0.00014709
1715 | 0.00014273
1714 | 0.00014412
1713 | 0.00014002
1712 | 0.00012843
1711 | 0.00011373
1710 | 0.00012735
1709 | 0.00011353
1708 | 0.00010719
1707 | 0.00012189
1706 | 0.00011494
1705 | 0.00011754
1704 | 0.00011554
1703 | 0.00010396
1702 | 8.95e-05
1701 | 0.00010308
1700 | 0.00010455
1699 | 0.00010025
1698 | 0.000102
1697 | 9.619e-05
1696 | 8.981e-05
1695 | 9.388e-05
1694 | 9.1e-05
1693 | 8.379e-05
1692 | 9.277e-05
1691 | 8.039e-05
1690 | 7.376e-05
1689 | 8.59e-05
1688 | 7.666e-05
1687 | 7.179e-05
1686 | 7.295e-05
1685 | 7.411e-05
1684 | 6.285e-05
1683 | 5.996e-05
1682 | 7.591e-05
1681 | 7.652e-05
1680 | 7.823e-05
1679 | 6.866e-05
1678 | 6.721e-05
1677 | 5.506e-05
1676 | 5.827e-05
1675 | 5.914e-05
1674 | 5.391e-05
1673 | 6.291e-05
1672 | 5.221e-05
1671 | 5.511e-05
1670 | 5.25e-05
1669 | 5.53e-05
1668 | 5.408e-05
1667 | 5.814e-05
1666 | 5.9e-05
1665 | 6.132e-05
1664 | 6.596e-05
1663 | 4.862e-05
1662 | 5.299e-05
1661 | 5.994e-05
1660 | 5.069e-05
1659 | 5.504e-05
1658 | 4.753e-05
1657 | 4.986e-05
1656 | 3.769e-05
1655 | 4.755e-05
1654 | 5.887e-05
1653 | 4.034e-05
1652 | 5.051e-05
1651 | 3.89e-05
1650 | 4.269e-05
1649 | 3.894e-05
1648 | 5.203e-05
1647 | 5.352e-05
1646 | 5.237e-05
1645 | 5.499e-05
1644 | 3.726e-05
1643 | 4.891e-05
1642 | 5.677e-05
1641 | 3.962e-05
1640 | 3.468e-05
1639 | 4.662e-05
1638 | 3.845e-05
1637 | 4.283e-05
1636 | 5.099e-05
1635 | 3.031e-05
1634 | 4.14e-05
1633 | 5.22e-05
1632 | 3.732e-05
1631 | 4.9e-05
1630 | 3.618e-05
1629 | 5.311e-05
1628 | 3.881e-05
1627 | 4.64e-05
1626 | 4.698e-05
1625 | 4.319e-05
1624 | 5.4e-05
1623 | 3.269e-05
1622 | 4.466e-05
1621 | 3.678e-05
1620 | 5.342e-05
1619 | 5.313e-05
1618 | 5.339e-05
1617 | 5.308e-05
1616 | 3.296e-05
1615 | 4.114e-05
1614 | 5.368e-05
1613 | 3.644e-05
1612 | 3.469e-05
1611 | 5.365e-05
1610 | 4.666e-05
1609 | 4.75e-05
1608 | 5.391e-05
1607 | 3.465e-05
1606 | 5.589e-05
1605 | 6.312e-05
1604 | 4.363e-05
1603 | 5.817e-05
1602 | 4.39e-05
1601 | 6.309e-05
1600 | 4.445e-05
1599 | 5.634e-05
1598 | 6.329e-05
1597 | 4.064e-05
1596 | 6.297e-05
1595 | 4.848e-05
1594 | 6.732e-05
1593 | 5.165e-05
1592 | 7.279e-05
1591 | 6.781e-05
1590 | 7.162e-05
1589 | 7.306e-05
1588 | 5.277e-05
1587 | 6.988e-05
1586 | 7.421e-05
1585 | 5.738e-05
1584 | 5.796e-05
1583 | 8.439e-05
1582 | 8.059e-05
1581 | 8.784e-05
1580 | 8.026e-05
1579 | 7.129e-05
1578 | 8.553e-05
1577 | 9.045e-05
1576 | 8.993e-05
1575 | 9.89e-05
1574 | 8.62e-05
1573 | 0.00010158
1572 | 7.839e-05
1571 | 0.00010718
1570 | 0.00010868
1569 | 8.193e-05
1568 | 0.00011335
1567 | 9.71e-05
1566 | 0.0001126
1565 | 0.00010917
1564 | 0.00012954
1563 | 0.0001127
1562 | 0.00012418
1561 | 0.00013068
1560 | 0.00011029
1559 | 0.00013683
1558 | 0.00012292
1557 | 0.00013029
1556 | 0.00012776
1555 | 0.00015403
1554 | 0.00014357
1553 | 0.00014626
1552 | 0.00015397
1551 | 0.00015221
1550 | 0.0001567
1549 | 0.00015561
1548 | 0.00013219
1547 | 0.00015252
1546 | 0.00014169
1545 | 0.00015789
1544 | 0.00016149
1543 | 0.00015803
1542 | 0.0001557
1541 | 0.00013402
1540 | 0.00015583
1539 | 0.00013493
1538 | 0.00014769
1537 | 0.00013708
1536 | 0.00015064
1535 | 0.00012882
1534 | 0.00014329
1533 | 0.00014442
1532 | 0.00013969
1531 | 0.00013702
1530 | 0.00013235
1529 | 0.00011499
1528 | 0.00013054
1527 | 0.00013172
1526 | 0.00011934
1525 | 0.00010344
1524 | 0.00011693
1523 | 0.00010453
1522 | 0.00010651
1521 | 0.00010299
1520 | 8.72e-05
1519 | 9.456e-05
1518 | 8.597e-05
1517 | 9.647e-05
1516 | 7.826e-05
1515 | 9.2e-05
1514 | 8.642e-05
1513 | 7.173e-05
1512 | 8.58e-05
1511 | 7.812e-05
1510 | 6.083e-05
1509 | 6.605e-05
1508 | 7.361e-05
1507 | 6.047e-05
1506 | 6.745e-05
1505 | 6.305e-05
1504 | 5.195e-05
1503 | 6.215e-05
1502 | 6.124e-05
1501 | 4.868e-05
1500 | 5.712e-05
1499 | 5.361e-05
1498 | 6.323e-05
1497 | 5.71e-05
1496 | 5.563e-05
1495 | 4.833e-05
1494 | 4.106e-05
1493 | 4.894e-05
1492 | 4.545e-05
1491 | 4.515e-05
1490 | 3.874e-05
1489 | 4.34e-05
1488 | 3.467e-05
1487 | 4.577e-05
1486 | 4.344e-05
1485 | 3.996e-05
1484 | 4.464e-05
1483 | 3.356e-05
1482 | 2.57e-05
1481 | 4.206e-05
1480 | 4.03e-05
1479 | 3.01e-05
1478 | 3.594e-05
1477 | 3.128e-05
1476 | 2.486e-05
1475 | 3.833e-05
1474 | 3.543e-05
1473 | 3.135e-05
1472 | 3.342e-05
1471 | 2.815e-05
1470 | 3.11e-05
1469 | 2.465e-05
1468 | 3.435e-05
1467 | 2.702e-05
1466 | 2.438e-05
1465 | 3.147e-05
1464 | 2.767e-05
1463 | 2.65e-05
1462 | 2.651e-05
1461 | 2.739e-05
1460 | 2.386e-05
1459 | 3.299e-05
1458 | 2.797e-05
1457 | 2.591e-05
1456 | 3.267e-05
1455 | 2.354e-05
1454 | 1.942e-05
1453 | 3.031e-05
1452 | 2.765e-05
1451 | 2.412e-05
1450 | 3.236e-05
1449 | 2.559e-05
1448 | 2.058e-05
1447 | 2.968e-05
1446 | 2.468e-05
1445 | 2.496e-05
1444 | 2.26e-05
1443 | 2.553e-05
1442 | 2.434e-05
1441 | 2.433e-05
1440 | 3.282e-05
1439 | 2.958e-05
1438 | 3.161e-05
1437 | 3.073e-05
1436 | 3.132e-05
1435 | 3.189e-05
1434 | 3.187e-05
1433 | 2.952e-05
1432 | 2.804e-05
1431 | 3.035e-05
1430 | 2.538e-05
1429 | 2.538e-05
1428 | 2.946e-05
1427 | 2.244e-05
1426 | 2.447e-05
1425 | 3.379e-05
1424 | 2.445e-05
1423 | 1.92e-05
1422 | 2.443e-05
1421 | 1.657e-05
1420 | 1.977e-05
1419 | 2.878e-05
1418 | 2.267e-05
1417 | 2.412e-05
1416 | 1.249e-05
1415 | 1.917e-05
1414 | 1.394e-05
1413 | 1.8e-05
1412 | 2.411e-05
1411 | 1.191e-05
1410 | 1.802e-05
1409 | 1.279e-05
1408 | 1.541e-05
1407 | 8.15e-06
1406 | 1.834e-05
1405 | 1.31e-05
1404 | 1.311e-05
1403 | 1.72e-05
1402 | 6.71e-06
1401 | 1.109e-05
1400 | 1.841e-05
1399 | 6.72e-06
1398 | 4.09e-06
1397 | 1.228e-05
1396 | 1.755e-05
1395 | 2.9e-07
1394 | 8.2e-06
1393 | 2.93e-06
1392 | 6.15e-06
1391 | 1.495e-05
1390 | 2.35e-06
1389 | 7.63e-06
1388 | 2.94e-06
1387 | 1.027e-05
1386 | 2.9e-07
1385 | 5.88e-06
1384 | 1.059e-05
1383 | 6.76e-06
1382 | 7.35e-06
1381 | 4.71e-06
1380 | 1.119e-05
1379 | 1.77e-06
1378 | 7.95e-06
1377 | 4.71e-06
1376 | 4.12e-06
1375 | 8.52e-06
1374 | 4.7e-06
1373 | 4.4e-06
1372 | 6.15e-06
1371 | 2.93e-06
1370 | 7.61e-06
1369 | 6.73e-06
1368 | 7.9e-06
1367 | 1.111e-05
1366 | 1.053e-05
1365 | 9.06e-06
1364 | 0
1363 | 6.14e-06
1362 | 9.37e-06
1361 | 8.8e-07
1360 | 5.27e-06
1359 | 6.15e-06
1358 | 4.69e-06
1357 | 2.93e-06
1356 | 5.29e-06
1355 | 1.118e-05
1354 | 8.25e-06
1353 | 8.8e-07
1352 | 4.72e-06
1351 | 3e-07
1350 | 8.87e-06
1349 | 6.8e-06
1348 | 6.51e-06
1347 | 6.8e-06
1346 | 8.9e-07
1345 | 5.62e-06
1344 | 2.07e-06
1343 | 1.243e-05
1342 | 7.39e-06
1341 | 1.034e-05
1340 | 3.55e-06
1339 | 5.9e-07
1338 | 6.21e-06
1337 | 2.96e-06
1336 | 7.39e-06
1335 | 4.43e-06
1334 | 6.8e-06
1333 | 4.44e-06
1332 | 5.9e-07
1331 | 7.99e-06
1330 | 7.4e-06
1329 | 6.81e-06
1328 | 3.85e-06
1327 | 1.305e-05
1326 | 6.53e-06
1325 | 2.37e-06
1324 | 3.26e-06
1323 | 8.9e-06
1322 | 7.42e-06
1321 | 8.58e-06
1320 | 4.73e-06
1319 | 6.51e-06
1318 | 1.18e-06
1317 | 1.18e-06
1316 | 3.25e-06
1315 | 6.21e-06
1314 | 5.03e-06
1313 | 7.09e-06
1312 | 6.5e-06
1311 | 7.09e-06
1310 | 4.43e-06
1309 | 9.15e-06
1308 | 1.77e-06
1307 | 4.72e-06
1306 | 1.003e-05
1305 | 2.06e-06
1304 | 3.24e-06
1303 | 5.3e-06
1302 | 7.66e-06
1301 | 8.24e-06
1300 | 4.12e-06
1299 | 5.88e-06
1298 | 7.06e-06
1297 | 3.24e-06
1296 | 1.029e-05
1295 | 1.18e-06
1294 | 1.029e-05
1293 | 1.76e-06
1292 | 6.46e-06
1291 | 9.09e-06
1290 | 5.9e-07
1289 | 1.349e-05
1288 | 1.027e-05
1287 | 7.04e-06
1286 | 9.98e-06
1285 | 1.907e-05
1284 | 1.291e-05
1283 | 1.965e-05
1282 | 1.79e-05
1281 | 1.086e-05
1280 | 2.056e-05
1279 | 2.087e-05
1278 | 1.264e-05
1277 | 2.354e-05
1276 | 1.736e-05
1275 | 2.738e-05
1274 | 1.766e-05
1273 | 3.121e-05
1272 | 3.446e-05
1271 | 3.36e-05
1270 | 3.332e-05
1269 | 2.625e-05
1268 | 3.422e-05
1267 | 2.98e-05
1266 | 4.13e-05
1265 | 3.806e-05
1264 | 3.806e-05
1263 | 3.572e-05
1262 | 2.805e-05
1261 | 3.898e-05
1260 | 3.277e-05
1259 | 2.273e-05
1258 | 2.981e-05
1257 | 3.746e-05
1256 | 3.065e-05
1255 | 3.359e-05
1254 | 3.034e-05
1253 | 2.356e-05
1252 | 3.267e-05
1251 | 2.941e-05
1250 | 2.381e-05
1249 | 2.644e-05
1248 | 2.378e-05
1247 | 3.084e-05
1246 | 2.761e-05
1245 | 2.729e-05
1244 | 2.199e-05
1243 | 2.023e-05
1242 | 2.52e-05
1241 | 2.46e-05
1240 | 2.371e-05
1239 | 1.991e-05
1238 | 1.727e-05
1237 | 1.229e-05
1236 | 2.136e-05
1235 | 1.287e-05
1234 | 7.6e-06
1233 | 1.755e-05
1232 | 1.141e-05
1231 | 2.63e-06
1230 | 9.07e-06
1229 | 1.113e-05
1228 | 8.21e-06
1227 | 1.672e-05
1226 | 1.731e-05
1225 | 1.38e-05
1224 | 1.44e-05
1223 | 8.23e-06
1222 | 7.65e-06
1221 | 5.89e-06
1220 | 5.01e-06
1219 | 6.19e-06
1218 | 3.54e-06
1217 | 1.004e-05
1216 | 4.43e-06
1215 | 6.21e-06
1214 | 9.77e-06
1213 | 7.99e-06
1212 | 5.33e-06
1211 | 6.22e-06
1210 | 9.48e-06
1209 | 8e-06
1208 | 9.78e-06
1207 | 3.26e-06
1206 | 4.45e-06
1205 | 1.126e-05
1204 | 2.96e-06
1203 | 4.74e-06
1202 | 4.15e-06
1201 | 1.125e-05
1200 | 2.07e-06
1199 | 5.62e-06
1198 | 5.62e-06
1197 | 6.21e-06
1196 | 1.152e-05
1195 | 2.66e-06
1194 | 3.84e-06
1193 | 1.47e-06
1192 | 1.77e-06
1191 | 8.83e-06
1190 | 7.65e-06
1189 | 6.49e-06
1188 | 3.54e-06
1187 | 5.9e-07
1186 | 2.36e-06
1185 | 5.9e-07
1184 | 7.09e-06
1183 | 7.38e-06
1182 | 6.8e-06
1181 | 6.8e-06
1180 | 2.36e-06
1179 | 2.36e-06
1178 | 5.91e-06
1177 | 7.68e-06
1176 | 6.5e-06
1175 | 4.73e-06
1174 | 3.84e-06
1173 | 4.13e-06
1172 | 8.9e-07
1171 | 3.54e-06
1170 | 7.67e-06
1169 | 5.61e-06
1168 | 1.48e-06
1167 | 5.91e-06
1166 | 3e-07
1165 | 5.91e-06
1164 | 6.5e-06
1163 | 2.66e-06
1162 | 4.43e-06
1161 | 3.25e-06
1160 | 3.54e-06
1159 | 6.79e-06
1158 | 8.9e-07
1157 | 3.84e-06
1156 | 9.15e-06
1155 | 6.49e-06
1154 | 5.9e-07
1153 | 5.9e-06
1152 | 8.55e-06
1151 | 2.36e-06
1150 | 2.36e-06
1149 | 4.73e-06
1148 | 9.45e-06
1147 | 3.25e-06
1146 | 6.5e-06
1145 | 1.152e-05
1144 | 1.48e-06
1143 | 7.68e-06
1142 | 5.9e-07
1141 | 7.97e-06
1140 | 6.2e-06
1139 | 4.43e-06
1138 | 4.43e-06
1137 | 7.39e-06
1136 | 7.38e-06
1135 | 8.27e-06
1134 | 6.2e-06
1133 | 2.66e-06
1132 | 3.54e-06
1131 | 6.79e-06
1130 | 2.95e-06
1129 | 1.18e-06
1128 | 6.19e-06
1127 | 7.38e-06
1126 | 2.36e-06
1125 | 1.181e-05
1124 | 1.211e-05
1123 | 1.743e-05
1122 | 1.389e-05
1121 | 1.892e-05
1120 | 5.9e-07
1119 | 1.596e-05
1118 | 1.715e-05
1117 | 4.43e-06
1116 | 2.098e-05
1115 | 1.448e-05
1114 | 1.832e-05
1113 | 2.363e-05
1112 | 2.747e-05
1111 | 3e-07
1110 | 1.625e-05
1109 | 2.393e-05
1108 | 6.5e-06
1107 | 1.891e-05
1106 | 1.772e-05
1105 | 1.77e-06
1104 | 1.714e-05
1103 | 2.659e-05
1102 | 2.66e-06
1101 | 9.74e-06
1100 | 1.358e-05
1099 | 2.95e-06
1098 | 1.801e-05
1097 | 1.004e-05
1096 | 1.151e-05
1095 | 1.062e-05
1094 | 1.122e-05
1093 | 6.78e-06
1092 | 1.652e-05
1091 | 2.36e-06
1090 | 2.95e-06
1089 | 1.416e-05
1088 | 5.01e-06
1087 | 1.505e-05
1086 | 1.77e-06
1085 | 1.826e-05
1084 | 5.89e-06
1083 | 2.06e-06
1082 | 1.18e-06
1081 | 4.13e-06
1080 | 1.945e-05
1079 | 5.9e-07
1078 | 2.65e-06
1077 | 7.08e-06
1076 | 7.07e-06
1075 | 7.37e-06
1074 | 2.65e-06
1073 | 5.6e-06
1072 | 3.54e-06
1071 | 1.681e-05
1070 | 2.36e-06
1069 | 5.01e-06
1068 | 1.385e-05
1067 | 3e-07
1066 | 1.062e-05
1065 | 2.95e-06
1064 | 1.653e-05
1063 | 4.13e-06
1062 | 8.9e-07
1061 | 2.037e-05
1060 | 1.77e-06
1059 | 1.268e-05
1058 | 2.36e-06
1057 | 1.298e-05
1056 | 6.19e-06
1055 | 1.445e-05
1054 | 1.18e-06
1053 | 2.36e-06
1052 | 4.72e-06
1051 | 2.36e-06
1050 | 2.9e-07
1049 | 1.475e-05
1048 | 5.9e-06
1047 | 8.55e-06
1046 | 6.78e-06
1045 | 6.78e-06
1044 | 2.95e-06
1043 | 1.828e-05
1042 | 1.18e-06
1041 | 4.71e-06
1040 | 2.95e-06
1039 | 2.9e-07
1038 | 1.031e-05
1037 | 5.59e-06
1036 | 7.36e-06
1035 | 2.06e-06
1034 | 3.83e-06
1033 | 1.737e-05
1032 | 2.9e-07
1031 | 1.324e-05
1030 | 1.47e-06
1029 | 6.76e-06
1028 | 7.65e-06
1027 | 8.54e-06
1026 | 5.59e-06
1025 | 9.13e-06
1024 | 9.12e-06
1023 | 8.53e-06
1022 | 3.24e-06
1021 | 7.65e-06
1020 | 6.18e-06
1019 | 8.8e-07
1018 | 1.207e-05
1017 | 1.18e-06
1016 | 1.47e-06
1015 | 1.441e-05
1014 | 5.9e-07
1013 | 4.41e-06
1012 | 1.324e-05
1011 | 3.24e-06
1010 | 8.82e-06
1009 | 3.23e-06
1008 | 1.529e-05
1007 | 8.23e-06
1006 | 2.06e-06
1005 | 1.47e-06
1004 | 9.7e-06
1003 | 8.53e-06
1002 | 1.323e-05
1001 | 1.382e-05
1000 | 8.8e-07
999 | 1.528e-05
998 | 2.35e-06
997 | 4.99e-06
996 | 9.7e-06
995 | 7.34e-06
994 | 2.35e-06
993 | 1.557e-05
992 | 5.9e-07
991 | 4.99e-06
990 | 6.75e-06
989 | 4.11e-06
988 | 1.76e-06
987 | 1.174e-05
986 | 1.17e-06
985 | 2.35e-06
984 | 1.76e-06
983 | 1.76e-06
982 | 0
981 | 2.93e-06
980 | 8.8e-07
979 | 1.143e-05
978 | 9.38e-06
977 | 1.113e-05
976 | 1.201e-05
975 | 1.025e-05
974 | 5.27e-06
973 | 2.93e-06
972 | 0
971 | 6.15e-06
970 | 8.2e-06
969 | 2.9e-07
968 | 1.46e-06
967 | 8.2e-06
966 | 1.699e-05
965 | 2.958e-05
964 | 9.95e-06
963 | 7.9e-06
962 | 1.229e-05
961 | 2.9e-07
960 | 1.346e-05
959 | 1.46e-06
958 | 1.111e-05
957 | 1.695e-05
956 | 8.48e-06
955 | 1.14e-05
954 | 1.344e-05
953 | 9.64e-06
952 | 7.89e-06
951 | 1.285e-05
950 | 1.868e-05
949 | 7.3e-06
948 | 1.022e-05
947 | 9.63e-06
946 | 2.481e-05
945 | 9.93e-06
944 | 2.015e-05
943 | 2.246e-05
942 | 2.917e-05
941 | 1.371e-05
940 | 8.75e-06
939 | 1.547e-05
938 | 7.58e-06
937 | 7.88e-06
936 | 2.304e-05
935 | 3.266e-05
934 | 3.206e-05
933 | 2.62e-06
932 | 1.924e-05
931 | 1.69e-05
930 | 6.12e-06
929 | 2.856e-05
928 | 1.311e-05
927 | 3.174e-05
926 | 1.485e-05
925 | 2.998e-05
924 | 3.2e-06
923 | 2.096e-05
922 | 1.45e-06
921 | 2.357e-05
920 | 3.344e-05
919 | 4.157e-05
918 | 1.279e-05
917 | 3.285e-05
916 | 1.075e-05
915 | 5.81e-06
914 | 2.382e-05
913 | 3.136e-05
912 | 2.324e-05
911 | 4.821e-05
910 | 5.663e-05
909 | 7.26e-06
908 | 5.257e-05
907 | 3.717e-05
906 | 7.84e-06
905 | 3.194e-05
904 | 5.719e-05
903 | 2.06e-05
902 | 5.021e-05
901 | 5.398e-05
900 | 2.117e-05
899 | 2.437e-05
898 | 5.656e-05
897 | 1.449e-05
896 | 2.929e-05
895 | 7.131e-05
894 | 6.694e-05
893 | 3.277e-05
892 | 1.972e-05
891 | 9.97e-05
890 | 4.638e-05
889 | 6.41e-05
888 | 4.179e-05
887 | 1.073e-05
886 | 5.186e-05
885 | 2.696e-05
884 | 3.566e-05
883 | 5.452e-05
882 | 2.783e-05
881 | 9.744e-05
880 | 6.614e-05
879 | 8.909e-05
878 | 1.945e-05
877 | 2.728e-05
876 | 8.995e-05
875 | 0.00013493
874 | 7.199e-05
873 | 4.793e-05
872 | 0.00013337
871 | 4.157e-05
870 | 0.00018827
869 | 0.00011693
868 | 1.397e-05
867 | 0.00011111
866 | 8.011e-05
865 | 0.00017958
864 | 0.00014729
863 | 0.00011291
862 | 0.0001614
861 | 0.00011564
860 | 7.33e-05
859 | 2.83e-06
858 | 6.405e-05
857 | 9.105e-05
856 | 0.00012164
855 | 0.00012444
854 | 0.00016663
853 | 0.00018102
852 | 0.00015281
851 | 5.815e-05
850 | 5.027e-05
849 | 5.457e-05
848 | 0.00014352
847 | 0.00015359
846 | 0.00014637
845 | 0.00013669
844 | 0.00014129
843 | 0.00011807
842 | 0.00010202
841 | 0.00011372
840 | 5.598e-05
839 | 5.5e-05
838 | 0.00011667
837 | 0.00014503
836 | 0.00013583
835 | 0.00011314
834 | 7.951e-05
833 | 7.568e-05
832 | 5.942e-05
831 | 2.27e-05
830 | 2.42e-06
829 | 3.559e-05
828 | 7.526e-05
827 | 9.595e-05
826 | 9.647e-05
825 | 5.072e-05
824 | 3.954e-05
823 | 5.469e-05
822 | 1.583e-05
821 | 2.029e-05
820 | 5.394e-05
819 | 6.194e-05
818 | 4.552e-05
817 | 3.152e-05
816 | 1.012e-05
815 | 3.51e-05
814 | 2.498e-05
813 | 3.477e-05
812 | 6.357e-05
811 | 1.545e-05
810 | 1.45e-05
809 | 3.79e-06
808 | 5.659e-05
807 | 5.428e-05
806 | 3.331e-05
805 | 1.462e-05
804 | 3.335e-05
803 | 3.565e-05
802 | 1.958e-05
801 | 4.652e-05
800 | 5.529e-05
799 | 4.012e-05
798 | 4.22e-05
797 | 6.449e-05
796 | 6.454e-05
795 | 2.377e-05
794 | 4.99e-06
793 | 1.175e-05
792 | 1.087e-05
791 | 5.854e-05
790 | 6.976e-05
789 | 2.385e-05
788 | 2.738e-05
787 | 2.06e-06
786 | 2.475e-05
785 | 4.451e-05
784 | 3.982e-05
783 | 2.685e-05
782 | 1.77e-06
781 | 1.123e-05
780 | 4.639e-05
779 | 2.748e-05
778 | 1.094e-05
777 | 2.932e-05
776 | 4.947e-05
775 | 0
774 | 8.01e-06
773 | 1.305e-05
772 | 4.363e-05
771 | 4.75e-05
770 | 3.653e-05
769 | 5.9e-07
768 | 7.73e-06
767 | 1.875e-05
766 | 1.19e-06
765 | 9.53e-06
764 | 8.64e-06
763 | 1.731e-05
762 | 5.375e-05
761 | 7.405e-05
760 | 7.315e-05
759 | 4.242e-05
758 | 1.196e-05
757 | 1.167e-05
756 | 1.526e-05
755 | 1.737e-05
754 | 4.103e-05
753 | 2.7e-06
752 | 1.53e-05
751 | 2.85e-05
750 | 4.949e-05
749 | 9e-07
748 | 1.411e-05
747 | 2.734e-05
746 | 5.022e-05
745 | 2.107e-05
744 | 3.31e-06
743 | 5.42e-06
742 | 1.326e-05
741 | 1.054e-05
740 | 5.72e-06
739 | 2.924e-05
738 | 2.293e-05
737 | 1.027e-05
736 | 2.025e-05
735 | 3.868e-05
734 | 4.923e-05
733 | 3.688e-05
732 | 1.029e-05
731 | 4.84e-06
730 | 3.63e-06
729 | 1.092e-05
728 | 6.1e-07
727 | 1.245e-05
726 | 4.31e-05
725 | 5.5e-05
724 | 2.463e-05
723 | 6.99e-06
722 | 2.159e-05
721 | 4.779e-05
720 | 3.168e-05
719 | 9.15e-06
718 | 1.708e-05
717 | 2.165e-05
716 | 1.647e-05
715 | 6.749e-05
714 | 3.942e-05
713 | 8.56e-06
712 | 1.591e-05
711 | 3.517e-05
710 | 2.508e-05
709 | 3.67e-06
708 | 2.633e-05
707 | 1.164e-05
706 | 3.893e-05
705 | 5.917e-05
704 | 1.719e-05
703 | 2.117e-05
702 | 2.365e-05
701 | 1.014e-05
700 | 2.09e-05
699 | 3.166e-05
698 | 1.875e-05
697 | 1.077e-05
696 | 1.263e-05
695 | 7.09e-06
694 | 2.157e-05
693 | 4.907e-05
692 | 6.332e-05
691 | 2.717e-05
690 | 6.18e-06
689 | 6.27e-06
688 | 1.357e-05
687 | 2.085e-05
686 | 1.455e-05
685 | 4.465e-05
684 | 4.085e-05
683 | 1.108e-05
682 | 1.931e-05
681 | 9.5e-07
680 | 4.878e-05
679 | 4.722e-05
678 | 6.66e-06
677 | 3.81e-06
676 | 4.982e-05
675 | 7.364e-05
674 | 4.19e-05
673 | 8.26e-06
672 | 1.4e-05
671 | 4.709e-05
670 | 5.885e-05
669 | 2.099e-05
668 | 7e-06
667 | 2.163e-05
666 | 5.41e-06
665 | 1.084e-05
664 | 2.806e-05
663 | 5.009e-05
662 | 4.052e-05
661 | 4.15e-06
660 | 1.309e-05
659 | 5.429e-05
658 | 5.11e-05
657 | 4.633e-05
656 | 6.586e-05
655 | 1.664e-05
654 | 2.015e-05
653 | 4.32e-05
652 | 3.2e-07
651 | 3.844e-05
650 | 1.154e-05
649 | 4.81e-06
648 | 3.978e-05
647 | 5.2e-05
646 | 2.536e-05
645 | 9.6e-07
644 | 5.78e-06
643 | 3.405e-05
642 | 2.507e-05
641 | 2.89e-06
640 | 8.69e-06
639 | 3.024e-05
638 | 6.856e-05
637 | 6.4e-07
636 | 4.382e-05
635 | 9.68e-06
634 | 6.129e-05
633 | 5.675e-05
632 | 5.48e-06
631 | 3.164e-05
630 | 1.29e-06
629 | 2.26e-06
628 | 2.327e-05
627 | 4.041e-05
626 | 5.726e-05
625 | 4.827e-05
624 | 1.49e-05
623 | 2.333e-05
622 | 2.723e-05
621 | 4.795e-05
620 | 5.25e-05
619 | 1.849e-05
618 | 2.92e-06
617 | 4.542e-05
616 | 4.612e-05
615 | 1.691e-05
614 | 4.88e-06
613 | 4.259e-05
612 | 4.717e-05
611 | 1.398e-05
610 | 1.822e-05
609 | 1.758e-05
608 | 3.096e-05
607 | 7.199e-05
606 | 2.087e-05
605 | 1.468e-05
604 | 1.468e-05
603 | 1.044e-05
602 | 2.45e-05
601 | 1.699e-05
600 | 1.732e-05
599 | 5.393e-05
598 | 5.001e-05
597 | 1.832e-05
596 | 3.208e-05
595 | 1.636e-05
594 | 5.733e-05
593 | 1.114e-05
592 | 1.31e-06
591 | 2.295e-05
590 | 6.57e-06
589 | 2.331e-05
588 | 9.9e-07
587 | 1.511e-05
586 | 2.863e-05
585 | 3.912e-05
584 | 3.29e-06
583 | 1.383e-05
582 | 6.034e-05
581 | 2.374e-05
580 | 1.418e-05
579 | 3.067e-05
578 | 2.87e-05
577 | 6.6e-06
576 | 2.873e-05
575 | 2.777e-05
574 | 1.19e-05
573 | 1.32e-06
572 | 5.696e-05
571 | 4.87e-05
570 | 1.856e-05
569 | 4.97e-06
568 | 3.25e-05
567 | 5.31e-06
566 | 4.65e-06
565 | 1.394e-05
564 | 2.788e-05
563 | 4.98e-06
562 | 2.889e-05
561 | 1.99e-06
560 | 3.907e-05
559 | 2.98e-06
558 | 1.693e-05
557 | 6.577e-05
556 | 2.723e-05
555 | 1.129e-05
554 | 6.65e-06
553 | 4.692e-05
552 | 3.065e-05
551 | 6e-06
550 | 5.169e-05
549 | 5.643e-05
548 | 3.742e-05
547 | 2.908e-05
546 | 1.472e-05
545 | 3.68e-06
544 | 2.242e-05
543 | 6.77e-05
542 | 5.903e-05
541 | 9.4e-06
540 | 2.217e-05
539 | 4.101e-05
538 | 5.045e-05
537 | 2.189e-05
536 | 2.628e-05
535 | 4.318e-05
534 | 5.166e-05
533 | 4.323e-05
532 | 1.487e-05
531 | 2.433e-05
530 | 3.388e-05
529 | 1.594e-05
528 | 4.788e-05
527 | 5.916e-05
526 | 5.174e-05
525 | 2.487e-05
524 | 3.138e-05
523 | 1.23e-05
522 | 1.436e-05
521 | 8.21e-06
520 | 2.262e-05
519 | 3.569e-05
518 | 9.27e-06
517 | 3.09e-06
516 | 4.234e-05
515 | 4.031e-05
514 | 1.103e-05
513 | 2.934e-05
512 | 4.84e-06
511 | 3.215e-05
510 | 1.315e-05
509 | 2.353e-05
508 | 3.115e-05
507 | 2.08e-06
506 | 1.558e-05
505 | 4.708e-05
504 | 4.53e-05
503 | 3.283e-05
502 | 5.425e-05
501 | 7.012e-05
500 | 3.452e-05